## Sheet1
序号 | 载体 | 制备方法 | 煅烧时间 | 煅烧温度 | 比表面积 | 孔径 | 孔容 | CB(ppm) | 反应温度(℃) | 空速 | 电子亲和能(eV) | 电负性 | 熔点(K) | 密度(g/cm3) | CB转化率
1 | 425 | 114 | 4 | 300 | 290.616 | 42.3521 | 0.319763 | 250 | 200 | 0 | 0.053234 | 1.5277 | 1496 | 7.28016 | 0.6469
2 | 425 | 114 | 4 | 300 | 290.616 | 42.3521 | 0.319763 | 250 | 250 | 0 | 0.053234 | 1.5277 | 1496 | 7.28016 | 0.99
3 | 425 | 114 | 4 | 400 | 190.8 | 61.1414 | 0.301823 | 250 | 200 | 0 | 0.053234 | 1.5277 | 1496 | 7.28016 | 0.6469
4 | 425 | 114 | 4 | 400 | 190.8 | 61.1414 | 0.301823 | 250 | 250 | 0 | 0.053234 | 1.5277 | 1496 | 7.28016 | 0.99
5 | 425 | 114 | 4 | 500 | 47.0542 | 178.4679 | 0.20623 | 250 | 250 | 0 | 0.053234 | 1.5277 | 1496 | 7.28016 | 0.676
6 | 425 | 114 | 4 | 500 | 47.0542 | 178.4679 | 0.20623 | 250 | 300 | 0 | 0.053234 | 1.5277 | 1496 | 7.28016 | 0.9009
7 | 425 | 114 | 4 | 400 | 190.8 | 61.1414 | 0.301823 | 250 | 200 | 0 | 0.020576 | 1.56526 | 1535.084 | 7.3359 | 0.4174
8 | 425 | 114 | 4 | 400 | 190.8 | 61.1414 | 0.301823 | 250 | 250 | 0 | 0.020576 | 1.56526 | 1535.084 | 7.3359 | 0.7781
9 | 425 | 114 | 4 | 400 | 190.8 | 61.1414 | 0.301823 | 250 | 200 | 0 | 0.043523 | 1.54894 | 1518.116 | 7.31511 | 0.3471
10 | 425 | 114 | 4 | 400 | 190.8 | 61.1414 | 0.301823 | 250 | 250 | 0 | 0.043523 | 1.54894 | 1518.116 | 7.31511 | 0.7353
11 | 425 | 114 | 4 | 400 | 190.8 | 61.1414 | 0.301823 | 250 | 200 | 0 | 0.053772 | 1.54178 | 1510.672 | 7.30606 | 0.3262
12 | 425 | 114 | 4 | 400 | 190.8 | 61.1414 | 0.301823 | 250 | 250 | 0 | 0.053772 | 1.54178 | 1510.672 | 7.30606 | 0.513
13 | 425 | 39 | 4 | 260 | 86.6 | 7 | 0.17 | 100 | 200 | 0.04639175 | 0.325 | 1.335 | 1295.65 | 7.035 | 0.4446
14 | 425 | 39 | 4 | 260 | 86.6 | 7 | 0.17 | 100 | 250 | 0.04639175 | 0.325 | 1.335 | 1295.65 | 7.035 | 0.9001
15 | 425 | 114 | 4 | 260 | 46.5 | 9.2 | 0.06 | 100 | 200 | 0.04639175 | 0.325 | 1.335 | 1295.65 | 7.035 | 0.2929
16 | 425 | 114 | 4 | 260 | 46.5 | 9.2 | 0.06 | 100 | 250 | 0.04639175 | 0.325 | 1.335 | 1295.65 | 7.035 | 0.7424
17 | 425 | 32 | 4 | 260 | 126.2 | 7.3 | 0.5 | 100 | 200 | 0.04639175 | 0.2145 | 1.4081 | 1371.64 | 7.1251 | 0.8844
18 | 425 | 32 | 4 | 260 | 126.2 | 7.3 | 0.5 | 100 | 250 | 0.04639175 | 0.2145 | 1.4081 | 1371.64 | 7.1251 | 0.9528
19 | 425 | 32 | 4 | 260 | 126.2 | 7.3 | 0.5 | 100 | 210 | 0.04639175 | 0.2145 | 1.4081 | 1371.64 | 7.1251 | 0.9026
20 | 425 | 32 | 4 | 260 | 126.2 | 7.3 | 0.5 | 100 | 240 | 0.04639175 | 0.2145 | 1.4081 | 1371.64 | 7.1251 | 0.9549
21 | 124 | 3 | 2 | 500 | 94.42 | 5.3 | 0.15 | 1000 | 200 | 0.07756813 | 0.8138 | 1.3384 | 1152.1236 | 7.3832 | 0.3137
22 | 124 | 3 | 2 | 500 | 94.42 | 5.3 | 0.15 | 1000 | 250 | 0.07756813 | 0.8138 | 1.3384 | 1152.1236 | 7.3832 | 0.8334
23 | 124 | 3 | 2 | 500 | 94.42 | 5.3 | 0.15 | 1000 | 262 | 0.07756813 | 0.8138 | 1.3384 | 1152.1236 | 7.3832 | 0.9
24 | 124 | 320 | 2 | 500 | 73.96 | 7.4 | 0.15 | 1000 | 200 | 0.07756813 | 0.8138 | 1.3384 | 1152.1236 | 7.3832 | 0.1994
25 | 124 | 320 | 2 | 500 | 73.96 | 7.4 | 0.15 | 1000 | 250 | 0.07756813 | 0.8138 | 1.3384 | 1152.1236 | 7.3832 | 0.5997
26 | 124 | 320 | 2 | 500 | 73.96 | 7.4 | 0.15 | 1000 | 291 | 0.07756813 | 0.8138 | 1.3384 | 1152.1236 | 7.3832 | 0.9
27 | 97 | 256 | 5 | 500 | 15 | 11.6 | 0.043 | 500 | 200 | 0.05660377 | 0.325 | 1.335 | 1295.65 | 7.035 | 0.099
28 | 97 | 256 | 5 | 500 | 15 | 11.6 | 0.043 | 500 | 250 | 0.05660377 | 0.325 | 1.335 | 1295.65 | 7.035 | 0.2398
29 | 97 | 256 | 5 | 500 | 15 | 11.6 | 0.043 | 500 | 300 | 0.05660377 | 0.325 | 1.335 | 1295.65 | 7.035 | 0.429
30 | 97 | 256 | 5 | 500 | 16.1 | 12.9 | 0.052 | 500 | 200 | 0.05660377 | 0.2145 | 1.4081 | 1371.64 | 7.1251 | 0.1255
31 | 97 | 256 | 5 | 500 | 16.1 | 12.9 | 0.052 | 500 | 250 | 0.05660377 | 0.2145 | 1.4081 | 1371.64 | 7.1251 | 0.3984
32 | 97 | 256 | 5 | 500 | 16.1 | 12.9 | 0.052 | 500 | 300 | 0.05660377 | 0.2145 | 1.4081 | 1371.64 | 7.1251 | 0.4973
33 | 97 | 256 | 5 | 500 | 20.4 | 14.3 | 0.073 | 500 | 200 | 0.05660377 | 0.13 | 1.464 | 1429.75 | 7.194 | 0.1751
34 | 97 | 256 | 5 | 500 | 20.4 | 14.3 | 0.073 | 500 | 250 | 0.05660377 | 0.13 | 1.464 | 1429.75 | 7.194 | 0.4249
35 | 97 | 256 | 5 | 500 | 20.4 | 14.3 | 0.073 | 500 | 300 | 0.05660377 | 0.13 | 1.464 | 1429.75 | 7.194 | 0.6486
36 | 97 | 256 | 5 | 500 | 14.6 | 9.6 | 0.035 | 500 | 200 | 0.05660377 | 0.262451292 | 1.53 | 1479.55 | 7.506 | 0.311
37 | 97 | 256 | 5 | 500 | 14.6 | 9.6 | 0.035 | 500 | 300 | 0.05660377 | 0.262451292 | 1.53 | 1479.55 | 7.506 | 0.7463
38 | 97 | 256 | 5 | 500 | 16.9 | 10.1 | 0.042 | 500 | 200 | 0.05660377 | 0.394902584 | 1.596 | 1529.35 | 7.818 | 0.2656
39 | 97 | 256 | 5 | 500 | 16.9 | 10.1 | 0.042 | 500 | 300 | 0.05660377 | 0.394902584 | 1.596 | 1529.35 | 7.818 | 0.6714
40 | 97 | 256 | 5 | 500 | 17 | 9.4 | 0.04 | 500 | 200 | 0.05660377 | 0.131225646 | 1.54 | 1499.35 | 7.403 | 0.2847
41 | 97 | 256 | 5 | 500 | 17 | 9.4 | 0.04 | 500 | 300 | 0.05660377 | 0.131225646 | 1.54 | 1499.35 | 7.403 | 0.7848
42 | 12 | 256 | 3 | 350 | 272.8 | 4 | 0.157 | 500 | 200 | 0.007731959 | 0.694 | 1.2388 | 1240.89 | 7.3563 | 0.216
43 | 12 | 256 | 3 | 350 | 272.8 | 4 | 0.157 | 500 | 250 | 0.007731959 | 0.694 | 1.2388 | 1240.89 | 7.3563 | 0.9139
44 | 12 | 256 | 3 | 350 | 272.8 | 4 | 0.157 | 500 | 275 | 0.007731959 | 0.694 | 1.2388 | 1240.89 | 7.3563 | 0.9543
45 | 16 | 320 | 4 | 550 | 135 | 7.782924 | 0.1272653 | 1000 | 200 | 0.05660377 | 0.402547 | 1.5954 | 983.1007 | 3.1494 | 0.0787
46 | 16 | 320 | 4 | 550 | 135 | 7.772965 | 0.127367 | 1000 | 250 | 0.05660377 | 0.402547 | 1.5954 | 983.1007 | 3.1494 | 0.1643
47 | 16 | 320 | 4 | 550 | 135 | 7.751915 | 0.1271836 | 1000 | 300 | 0.05660377 | 0.402547 | 1.5954 | 983.1007 | 3.1494 | 0.5162
48 | 16 | 320 | 4 | 550 | 135 | 6.371212 | 0.1149561 | 1000 | 370 | 0.05660377 | 0.402547 | 1.5954 | 983.1007 | 3.1494 | 0.9
49 | 4 | 320 | 4 | 550 | 115 | 7.809617 | 0.1274999 | 1000 | 200 | 0.05660377 | 0.3852338 | 1.581 | 976.72778 | 3.0554 | 0.2715
50 | 4 | 320 | 4 | 550 | 115 | 7.800192 | 0.1276043 | 1000 | 250 | 0.05660377 | 0.3852338 | 1.581 | 976.72778 | 3.0554 | 0.5663
51 | 4 | 320 | 4 | 550 | 115 | 7.778916 | 0.1274189 | 1000 | 300 | 0.05660377 | 0.3852338 | 1.581 | 976.72778 | 3.0554 | 0.8481
52 | 4 | 320 | 4 | 550 | 115 | 7.760502 | 0.1272584 | 1000 | 315 | 0.05660377 | 0.3852338 | 1.581 | 976.72778 | 3.0554 | 0.9
53 | 109 | 320 | 4 | 500 | 41.271 | 17.5617 | 0.1812 | 300 | 200 | 0.245283 | 0.5725 | 1.4362 | 1760.97 | 6.2926 | 0.1541
54 | 109 | 320 | 4 | 500 | 41.271 | 17.5617 | 0.1812 | 300 | 250 | 0.245283 | 0.5725 | 1.4362 | 1760.97 | 6.2926 | 0.5232
55 | 109 | 320 | 4 | 500 | 41.271 | 17.5617 | 0.1812 | 300 | 300 | 0.245283 | 0.5725 | 1.4362 | 1760.97 | 6.2926 | 0.8097
56 | 109 | 320 | 4 | 500 | 41.271 | 17.5617 | 0.1812 | 300 | 350 | 0.245283 | 0.5725 | 1.4362 | 1760.97 | 6.2926 | 0.9211
57 | 97 | 320 | 4 | 350 | 19.8 | 14.5 | 0.072 | 500 | 200 | 0.03563941 | 0.40105 | 1.5531 | 1401.5726 | 7.5864 | 0.2435
58 | 97 | 320 | 4 | 350 | 19.8 | 14.5 | 0.072 | 500 | 250 | 0.03563941 | 0.40105 | 1.5531 | 1401.5726 | 7.5864 | 0.5009
59 | 97 | 320 | 4 | 350 | 19.8 | 14.5 | 0.072 | 500 | 300 | 0.03563941 | 0.40105 | 1.5531 | 1401.5726 | 7.5864 | 0.8775
60 | 97 | 320 | 4 | 450 | 35.5 | 17.9 | 0.159 | 500 | 200 | 0.03563941 | 0.40105 | 1.5531 | 1401.5726 | 7.5864 | 0.2829
61 | 97 | 320 | 4 | 450 | 35.5 | 17.9 | 0.159 | 500 | 250 | 0.03563941 | 0.40105 | 1.5531 | 1401.5726 | 7.5864 | 0.5243
62 | 97 | 320 | 4 | 450 | 35.5 | 17.9 | 0.159 | 500 | 300 | 0.03563941 | 0.40105 | 1.5531 | 1401.5726 | 7.5864 | 0.971
63 | 97 | 320 | 4 | 550 | 16.8 | 14.5 | 0.078 | 500 | 200 | 0.03563941 | 0.40105 | 1.5531 | 1401.5726 | 7.5864 | 0.3261
64 | 97 | 320 | 4 | 550 | 16.8 | 14.5 | 0.078 | 500 | 250 | 0.03563941 | 0.40105 | 1.5531 | 1401.5726 | 7.5864 | 0.5856
65 | 97 | 320 | 4 | 550 | 16.8 | 14.5 | 0.078 | 500 | 300 | 0.03563941 | 0.40105 | 1.5531 | 1401.5726 | 7.5864 | 0.7537
66 | 97 | 320 | 3 | 450 | 23.5 | 17.2 | 0.101 | 500 | 200 | 0.03563941 | 0.40105 | 1.5531 | 1401.5726 | 7.5864 | 0.3951
67 | 97 | 320 | 3 | 450 | 23.5 | 17.2 | 0.101 | 500 | 250 | 0.03563941 | 0.40105 | 1.5531 | 1401.5726 | 7.5864 | 0.5002
68 | 97 | 320 | 3 | 450 | 23.5 | 17.2 | 0.101 | 500 | 300 | 0.03563941 | 0.40105 | 1.5531 | 1401.5726 | 7.5864 | 0.9139
69 | 97 | 320 | 5 | 450 | 21.3 | 15.5 | 0.083 | 500 | 200 | 0.03563941 | 0.40105 | 1.5531 | 1401.5726 | 7.5864 | 0.296
70 | 97 | 320 | 5 | 450 | 21.3 | 15.5 | 0.083 | 500 | 250 | 0.03563941 | 0.40105 | 1.5531 | 1401.5726 | 7.5864 | 0.4097
71 | 97 | 320 | 5 | 450 | 21.3 | 15.5 | 0.083 | 500 | 300 | 0.03563941 | 0.40105 | 1.5531 | 1401.5726 | 7.5864 | 0.8442
72 | 97 | 320 | 4 | 450 | 35.5 | 17.9 | 0.159 | 250 | 200 | 0.03563941 | 0.40105 | 1.5531 | 1401.5726 | 7.5864 | 0.2992
73 | 97 | 320 | 4 | 450 | 35.5 | 17.9 | 0.159 | 250 | 250 | 0.03563941 | 0.40105 | 1.5531 | 1401.5726 | 7.5864 | 0.7663
74 | 97 | 320 | 4 | 450 | 35.5 | 17.9 | 0.159 | 250 | 300 | 0.03563941 | 0.40105 | 1.5531 | 1401.5726 | 7.5864 | 0.9882
75 | 97 | 320 | 4 | 450 | 35.5 | 17.9 | 0.159 | 750 | 200 | 0.03563941 | 0.40105 | 1.5531 | 1401.5726 | 7.5864 | 0.171
76 | 97 | 320 | 4 | 450 | 35.5 | 17.9 | 0.159 | 750 | 250 | 0.03563941 | 0.40105 | 1.5531 | 1401.5726 | 7.5864 | 0.4361
77 | 97 | 320 | 4 | 450 | 35.5 | 17.9 | 0.159 | 750 | 300 | 0.03563941 | 0.40105 | 1.5531 | 1401.5726 | 7.5864 | 0.9185
78 | 97 | 320 | 4 | 450 | 35.5 | 17.9 | 0.159 | 1000 | 200 | 0.03563941 | 0.40105 | 1.5531 | 1401.5726 | 7.5864 | 0.1747
79 | 97 | 320 | 4 | 450 | 35.5 | 17.9 | 0.159 | 1000 | 250 | 0.03563941 | 0.40105 | 1.5531 | 1401.5726 | 7.5864 | 0.276
80 | 97 | 320 | 4 | 450 | 35.5 | 17.9 | 0.159 | 1000 | 300 | 0.03563941 | 0.40105 | 1.5531 | 1401.5726 | 7.5864 | 0.5835
81 | 97 | 320 | 4 | 450 | 35.5 | 17.9 | 0.159 | 500 | 200 | 0.01467505 | 0.40105 | 1.5531 | 1401.5726 | 7.5864 | 0.3959
82 | 97 | 320 | 4 | 450 | 35.5 | 17.9 | 0.159 | 500 | 250 | 0.01467505 | 0.40105 | 1.5531 | 1401.5726 | 7.5864 | 0.6149
83 | 97 | 320 | 4 | 450 | 35.5 | 17.9 | 0.159 | 500 | 300 | 0.01467505 | 0.40105 | 1.5531 | 1401.5726 | 7.5864 | 0.9833
84 | 97 | 320 | 4 | 450 | 35.5 | 17.9 | 0.159 | 500 | 200 | 0.05660377 | 0.40105 | 1.5531 | 1401.5726 | 7.5864 | 0.1544
85 | 97 | 320 | 4 | 450 | 35.5 | 17.9 | 0.159 | 500 | 250 | 0.05660377 | 0.40105 | 1.5531 | 1401.5726 | 7.5864 | 0.2829
86 | 97 | 320 | 4 | 450 | 35.5 | 17.9 | 0.159 | 500 | 300 | 0.05660377 | 0.40105 | 1.5531 | 1401.5726 | 7.5864 | 0.7757
87 | 97 | 320 | 4 | 450 | 35.5 | 17.9 | 0.159 | 500 | 200 | 0.07756813 | 0.40105 | 1.5531 | 1401.5726 | 7.5864 | 0.0662
88 | 97 | 320 | 4 | 450 | 35.5 | 17.9 | 0.159 | 500 | 250 | 0.07756813 | 0.40105 | 1.5531 | 1401.5726 | 7.5864 | 0.1544
89 | 97 | 320 | 4 | 450 | 35.5 | 17.9 | 0.159 | 500 | 300 | 0.07756813 | 0.40105 | 1.5531 | 1401.5726 | 7.5864 | 0.5688
90 | 12 | 32 | 4 | 400 | 50 | 19 | 0.2315309 | 1000 | 250 | 0.1237113 | 0.013 | 1.5414 | 1510.21 | 7.2894 | 0.097
91 | 12 | 32 | 4 | 400 | 50 | 19 | 0.2310592 | 1000 | 300 | 0.1237113 | 0.013 | 1.5414 | 1510.21 | 7.2894 | 0.331
92 | 12 | 32 | 4 | 400 | 50 | 19 | 0.2302577 | 1000 | 350 | 0.1237113 | 0.013 | 1.5414 | 1510.21 | 7.2894 | 0.612
93 | 12 | 32 | 4 | 400 | 55 | 20 | 0.2494832 | 1000 | 250 | 0.1237113 | 0.0325 | 1.5285 | 1496.8 | 7.2735 | 0.1816
94 | 12 | 32 | 4 | 400 | 55 | 20 | 0.2499661 | 1000 | 300 | 0.1237113 | 0.0325 | 1.5285 | 1496.8 | 7.2735 | 0.4256
95 | 12 | 32 | 4 | 400 | 55 | 20 | 0.2507845 | 1000 | 350 | 0.1237113 | 0.0325 | 1.5285 | 1496.8 | 7.2735 | 0.9147
96 | 12 | 32 | 4 | 400 | 58 | 19 | 0.2501585 | 1000 | 250 | 0.1237113 | 0.0455 | 1.5199 | 1487.86 | 7.2629 | 0.1157
97 | 12 | 32 | 4 | 400 | 58 | 19 | 0.2508183 | 1000 | 300 | 0.1237113 | 0.0455 | 1.5199 | 1487.86 | 7.2629 | 0.3481
98 | 12 | 32 | 4 | 400 | 58 | 19 | 0.2517096 | 1000 | 350 | 0.1237113 | 0.0455 | 1.5199 | 1487.86 | 7.2629 | 0.6294
99 | 12 | 32 | 4 | 400 | 63 | 18 | 0.2508404 | 1000 | 250 | 0.1237113 | 0.0585 | 1.5113 | 1478.92 | 7.2523 | 0.0682
100 | 12 | 32 | 4 | 400 | 63 | 18 | 0.2516789 | 1000 | 300 | 0.1237113 | 0.0585 | 1.5113 | 1478.92 | 7.2523 | 0.2065
101 | 12 | 32 | 4 | 400 | 63 | 18 | 0.2526438 | 1000 | 350 | 0.1237113 | 0.0585 | 1.5113 | 1478.92 | 7.2523 | 0.4219
102 | 3 | 320 | 4 | 500 | 275.02 | 3.42 | 0.294242 | 300 | 200 | 0.04639175 | 0.698 | 1.2496 | 1256.23 | 7.4096 | 0.2199
103 | 3 | 320 | 4 | 500 | 275.02 | 3.42 | 0.29905 | 300 | 250 | 0.04639175 | 0.698 | 1.2496 | 1256.23 | 7.4096 | 0.739
104 | 3 | 320 | 4 | 500 | 275.02 | 3.42 | 0.3011409 | 300 | 270 | 0.04639175 | 0.698 | 1.2496 | 1256.23 | 7.4096 | 0.9043
105 | 425 | 256 | 5 | 550 | 48 | 6.7 | 0.5107017 | 1000 | 200 | 0.05660377 | 0.4745 | 1.2361 | 1192.84 | 6.9131 | 0.2363
106 | 425 | 256 | 5 | 550 | 48 | 6.7 | 0.521961 | 1000 | 250 | 0.05660377 | 0.4745 | 1.2361 | 1192.84 | 6.9131 | 0.5547
107 | 425 | 256 | 5 | 550 | 48 | 6.7 | 0.5107017 | 1000 | 300 | 0.05660377 | 0.4745 | 1.2361 | 1192.84 | 6.9131 | 0.7346
108 | 425 | 256 | 5 | 550 | 53 | 5.9 | 0.2705697 | 1000 | 200 | 0.05660377 | 0.325 | 1.335 | 1295.65 | 7.035 | 0.3616
109 | 425 | 256 | 5 | 550 | 53 | 5.9 | 0.2795919 | 1000 | 250 | 0.05660377 | 0.325 | 1.335 | 1295.65 | 7.035 | 0.7907
110 | 425 | 256 | 5 | 550 | 53 | 5.9 | 0.2872518 | 1000 | 300 | 0.05660377 | 0.325 | 1.335 | 1295.65 | 7.035 | 0.9275
111 | 425 | 256 | 5 | 550 | 65 | 5.6 | 0.1439593 | 1000 | 200 | 0.05660377 | 0.091 | 1.4898 | 1456.57 | 7.2258 | 0.6617
112 | 425 | 256 | 5 | 550 | 65 | 5.6 | 0.1486154 | 1000 | 250 | 0.05660377 | 0.091 | 1.4898 | 1456.57 | 7.2258 | 0.9682
113 | 9 | 147 | 2 | 360 | 79.2 | 13.6 | 0.3 | 300 | 150 | 0.07216495 | 0.02795 | 1.53151 | 1499.929 | 7.27721 | 0.1843
114 | 9 | 147 | 2 | 360 | 79.2 | 13.6 | 0.3 | 300 | 175 | 0.07216495 | 0.02795 | 1.53151 | 1499.929 | 7.27721 | 0.4865
115 | 9 | 147 | 2 | 360 | 79.2 | 13.6 | 0.3 | 300 | 200 | 0.07216495 | 0.02795 | 1.53151 | 1499.929 | 7.27721 | 0.8819
116 | 9 | 147 | 2 | 360 | 73.5 | 15.1 | 0.3 | 300 | 150 | 0.07216495 | 0.04355 | 1.52119 | 1489.201 | 7.26449 | 0.5124
117 | 9 | 147 | 2 | 360 | 73.5 | 15.1 | 0.3 | 300 | 175 | 0.07216495 | 0.04355 | 1.52119 | 1489.201 | 7.26449 | 0.9008
118 | 9 | 147 | 2 | 360 | 73.5 | 15.1 | 0.3 | 300 | 200 | 0.07216495 | 0.04355 | 1.52119 | 1489.201 | 7.26449 | 0.998
119 | 9 | 147 | 2 | 360 | 62.6 | 18.7 | 0.3 | 300 | 150 | 0.07216495 | 0.0637 | 1.50786 | 1475.344 | 7.24806 | 0.1157
120 | 9 | 147 | 2 | 360 | 62.6 | 18.7 | 0.3 | 300 | 175 | 0.07216495 | 0.0637 | 1.50786 | 1475.344 | 7.24806 | 0.3858
121 | 9 | 147 | 2 | 360 | 62.6 | 18.7 | 0.3 | 300 | 200 | 0.07216495 | 0.0637 | 1.50786 | 1475.344 | 7.24806 | 0.831
122 | 425 | 32 | 4 | 500 | 71.1 | 4.9 | 0.09 | 1000 | 200 | 0.04639175 | 0.468 | 1.2404 | 1197.31 | 6.9184 | 0.4074
123 | 425 | 32 | 4 | 500 | 71.1 | 4.9 | 0.09 | 1000 | 250 | 0.04639175 | 0.468 | 1.2404 | 1197.31 | 6.9184 | 0.6311
124 | 425 | 32 | 4 | 500 | 71.1 | 4.9 | 0.09 | 1000 | 300 | 0.04639175 | 0.468 | 1.2404 | 1197.31 | 6.9184 | 0.8252
125 | 3 | 256 | 2 | 500 | 39.4 | 5.6 | 0.09 | 1000 | 200 | 0.04639175 | 0.44634 | 1.2912 | 1743.77 | 6.6808 | 0.7932
126 | 3 | 256 | 2 | 500 | 39.4 | 5.6 | 0.09 | 1000 | 250 | 0.04639175 | 0.44634 | 1.2912 | 1743.77 | 6.6808 | 0.8816
127 | 3 | 256 | 2 | 500 | 39.4 | 5.6 | 0.09 | 1000 | 300 | 0.04639175 | 0.44634 | 1.2912 | 1743.77 | 6.6808 | 0.9539
128 | 3 | 320 | 3 | 550 | 56.9 | 20.3 | 0.39 | 1000 | 150 | 0.04639175 | 0.4499 | 1.2771 | 1570.14 | 6.7601 | 0.6722
129 | 3 | 320 | 3 | 550 | 56.9 | 20.3 | 0.39 | 1000 | 200 | 0.04639175 | 0.4499 | 1.2771 | 1570.14 | 6.7601 | 0.9021
130 | 3 | 320 | 3 | 550 | 56.9 | 20.3 | 0.39 | 1000 | 250 | 0.04639175 | 0.4499 | 1.2771 | 1570.14 | 6.7601 | 0.9542
131 | 425 | 256 | 5 | 800 | 60.08568 | 40.2 | 0.1248796 | 90 | 200 | 0.1278826 | 0.0195 | 1.3962 | 1433.1285 | 7.2837 | 0.5039
132 | 425 | 256 | 5 | 800 | 60.11955 | 40.2 | 0.1250728 | 90 | 250 | 0.1278826 | 0.0195 | 1.3962 | 1433.1285 | 7.2837 | 0.8914
133 | 425 | 256 | 5 | 800 | 60.1336 | 40.2 | 0.1251531 | 90 | 270 | 0.1278826 | 0.0195 | 1.3962 | 1433.1285 | 7.2837 | 0.9823
134 | 425 | 256 | 5 | 800 | 60.08352 | 36.1 | 0.1248672 | 90 | 200 | 0.1278826 | 0.0195 | 1.3962 | 1433.1285 | 7.2837 | 0.2178
135 | 425 | 256 | 5 | 800 | 60.11751 | 36.1 | 0.1250612 | 90 | 250 | 0.1278826 | 0.0195 | 1.3962 | 1433.1285 | 7.2837 | 0.3419
136 | 425 | 256 | 5 | 800 | 60.15261 | 36.1 | 0.1252615 | 90 | 300 | 0.1278826 | 0.0195 | 1.3962 | 1433.1285 | 7.2837 | 0.7416
137 | 425 | 256 | 5 | 800 | 64.84777 | 36.1 | 0.1520582 | 90 | 350 | 0.1278826 | 0.0195 | 1.3962 | 1433.1285 | 7.2837 | 0.9578
138 | 425 | 39 | 4 | 500 | 68.23 | 13.42 | 0.2693 | 500 | 250 | 0.1278826 | 0.652451292 | 1.272 | 1211.35 | 7.188 | 0.4453
139 | 425 | 39 | 4 | 500 | 68.23 | 13.42 | 0.2693 | 500 | 300 | 0.1278826 | 0.652451292 | 1.272 | 1211.35 | 7.188 | 0.5962
140 | 425 | 39 | 4 | 500 | 68.23 | 13.42 | 0.2693 | 500 | 350 | 0.1278826 | 0.652451292 | 1.272 | 1211.35 | 7.188 | 0.7669
141 | 425 | 39 | 4 | 500 | 68.23 | 13.42 | 0.2693 | 500 | 400 | 0.1278826 | 0.652451292 | 1.272 | 1211.35 | 7.188 | 0.9168
142 | 425 | 114 | 4 | 500 | 13.57 | 14.77 | 0.1732 | 500 | 250 | 0.1278826 | 0.652451292 | 1.272 | 1211.35 | 7.188 | 0.2658
143 | 425 | 114 | 4 | 500 | 13.57 | 14.77 | 0.1732 | 500 | 300 | 0.1278826 | 0.652451292 | 1.272 | 1211.35 | 7.188 | 0.3954
144 | 425 | 114 | 4 | 500 | 13.57 | 14.77 | 0.1732 | 500 | 350 | 0.1278826 | 0.652451292 | 1.272 | 1211.35 | 7.188 | 0.4974
145 | 425 | 114 | 4 | 500 | 13.57 | 14.77 | 0.1732 | 500 | 400 | 0.1278826 | 0.652451292 | 1.272 | 1211.35 | 7.188 | 0.6276
146 | 425 | 39 | 2 | 300 | 160.76 | 1.26 | 0.199 | 500 | 200 | 0.1194969 | 0.39 | 1.292 | 1250.95 | 6.982 | 0.3678
147 | 425 | 39 | 2 | 300 | 160.76 | 1.26 | 0.199 | 500 | 250 | 0.1194969 | 0.39 | 1.292 | 1250.95 | 6.982 | 0.6901
148 | 425 | 39 | 2 | 300 | 160.76 | 1.26 | 0.199 | 500 | 300 | 0.1194969 | 0.39 | 1.292 | 1250.95 | 6.982 | 0.8382
149 | 425 | 147 | 3 | 400 | 143.97 | 1.17 | 0.178 | 500 | 200 | 0.1194969 | 0.39 | 1.29124 | 1250.602 | 6.98244 | 0.441
150 | 425 | 147 | 3 | 400 | 143.97 | 1.17 | 0.178 | 500 | 250 | 0.1194969 | 0.39 | 1.29124 | 1250.602 | 6.98244 | 0.8885
151 | 425 | 147 | 3 | 400 | 143.97 | 1.17 | 0.178 | 500 | 300 | 0.1194969 | 0.39 | 1.29124 | 1250.602 | 6.98244 | 0.9968
152 | 425 | 114 | 4 | 550 | 95.2 | 0.5421 | 0.1561865 | 600 | 200 | 0.1194969 | 0.645125 | 1.21075 | 1127.0965 | 6.974 | 0.1124
153 | 425 | 114 | 4 | 550 | 95.2 | 0.5421 | 0.154464 | 600 | 250 | 0.1194969 | 0.645125 | 1.21075 | 1127.0965 | 6.974 | 0.3866
154 | 425 | 114 | 4 | 550 | 95.2 | 0.5421 | 0.1582174 | 600 | 300 | 0.1194969 | 0.645125 | 1.21075 | 1127.0965 | 6.974 | 0.8655
155 | 425 | 114 | 4 | 550 | 98.7 | 0.5412 | 0.2308162 | 600 | 200 | 0.1194969 | 0.64025 | 1.3015 | 1182.043 | 7.178 | 0.1894
156 | 425 | 114 | 4 | 550 | 98.7 | 0.5412 | 0.2229943 | 600 | 250 | 0.1194969 | 0.64025 | 1.3015 | 1182.043 | 7.178 | 0.8598
157 | 425 | 114 | 4 | 550 | 98.7 | 0.5412 | 0.2265824 | 600 | 270 | 0.1194969 | 0.64025 | 1.3015 | 1182.043 | 7.178 | 0.9642
158 | 425 | 114 | 4 | 550 | 121.5 | 0.5409 | 0.3245754 | 600 | 200 | 0.1194969 | 0.637 | 1.362 | 1218.674 | 7.314 | 0.1591
159 | 425 | 114 | 4 | 550 | 121.5 | 0.5409 | 0.3308161 | 600 | 250 | 0.1194969 | 0.637 | 1.362 | 1218.674 | 7.314 | 0.6289
160 | 425 | 114 | 4 | 550 | 121.5 | 0.5409 | 0.3218128 | 600 | 300 | 0.1194969 | 0.637 | 1.362 | 1218.674 | 7.314 | 0.9551
161 | 425 | 114 | 4 | 550 | 162.8 | 0.5417 | 0.1708246 | 600 | 200 | 0.1194969 | 0.8255 | 1.354 | 1157.836 | 7.427 | 0.1031
162 | 425 | 114 | 4 | 550 | 162.8 | 0.5417 | 0.17 | 600 | 250 | 0.1194969 | 0.8255 | 1.354 | 1157.836 | 7.427 | 0.4843
163 | 425 | 114 | 4 | 550 | 162.8 | 0.5417 | 0.17 | 600 | 300 | 0.1194969 | 0.8255 | 1.354 | 1157.836 | 7.427 | 0.889
164 | 425 | 114 | 4 | 550 | 113.4 | 0.5402 | 0.1933798 | 600 | 200 | 0.1194969 | 0.455 | 1.249 | 1206.25 | 6.929 | 0.0784
165 | 425 | 114 | 4 | 550 | 113.4 | 0.5402 | 0.19 | 600 | 250 | 0.1194969 | 0.455 | 1.249 | 1206.25 | 6.929 | 0.2499
166 | 425 | 114 | 4 | 550 | 113.4 | 0.5402 | 0.1928732 | 600 | 300 | 0.1194969 | 0.455 | 1.249 | 1206.25 | 6.929 | 0.3811
167 | 425 | 320 | 4 | 550 | 42.9 | 0.5423 | 0.1427395 | 600 | 200 | 0.1194969 | 0.64025 | 1.3015 | 1182.043 | 7.178 | 0.1547
168 | 425 | 320 | 4 | 550 | 42.9 | 0.5423 | 0.1283413 | 600 | 250 | 0.1194969 | 0.64025 | 1.3015 | 1182.043 | 7.178 | 0.3845
169 | 425 | 320 | 4 | 550 | 42.9 | 0.5423 | 0.1257244 | 600 | 300 | 0.1194969 | 0.64025 | 1.3015 | 1182.043 | 7.178 | 0.7735
170 | 6 | 32 | 3 | 450 | 21.44 | 11.32434 | 0.08957232 | 500 | 250 | 0.04639175 | 0.026 | 1.5328 | 1501.27 | 7.2788 | 0.2126
171 | 6 | 32 | 3 | 450 | 21.44 | 10.85651 | 0.05552297 | 500 | 300 | 0.04639175 | 0.026 | 1.5328 | 1501.27 | 7.2788 | 0.6049
172 | 6 | 32 | 3 | 450 | 21.44 | 10.85683 | 0.05552673 | 500 | 330 | 0.04639175 | 0.026 | 1.5328 | 1501.27 | 7.2788 | 0.8303
173 | 425 | 114 | 4 | 550 | 95 | 3.1 | 0.15 | 600 | 200 | 0.1194969 | 0.645125 | 1.21075 | 1127.0965 | 6.974 | 0.1671
174 | 425 | 114 | 4 | 550 | 95 | 3.1 | 0.15 | 600 | 250 | 0.1194969 | 0.645125 | 1.21075 | 1127.0965 | 6.974 | 0.4177
175 | 425 | 114 | 4 | 550 | 95 | 3.1 | 0.15 | 600 | 300 | 0.1194969 | 0.645125 | 1.21075 | 1127.0965 | 6.974 | 0.8526
176 | 425 | 114 | 4 | 550 | 99 | 4.5 | 0.22 | 600 | 200 | 0.1194969 | 0.64025 | 1.3015 | 1182.043 | 7.178 | 0.1879
177 | 425 | 114 | 4 | 550 | 99 | 4.5 | 0.22 | 600 | 250 | 0.1194969 | 0.64025 | 1.3015 | 1182.043 | 7.178 | 0.8587
178 | 425 | 114 | 4 | 550 | 99 | 4.5 | 0.22 | 600 | 300 | 0.1194969 | 0.64025 | 1.3015 | 1182.043 | 7.178 | 0.9883
179 | 425 | 114 | 4 | 550 | 121 | 5.8 | 0.35 | 600 | 200 | 0.1194969 | 0.637 | 1.362 | 1218.674 | 7.314 | 0.0958
180 | 425 | 114 | 4 | 550 | 121 | 5.8 | 0.35 | 600 | 250 | 0.1194969 | 0.637 | 1.362 | 1218.674 | 7.314 | 0.6466
181 | 425 | 114 | 4 | 550 | 121 | 5.8 | 0.35 | 600 | 300 | 0.1194969 | 0.637 | 1.362 | 1218.674 | 7.314 | 0.9537
182 | 425 | 114 | 4 | 550 | 163 | 2.5 | 0.17 | 600 | 200 | 0.1194969 | 0.8255 | 1.354 | 1157.836 | 7.427 | 0.1641
183 | 425 | 114 | 4 | 550 | 163 | 2.5 | 0.17 | 600 | 250 | 0.1194969 | 0.8255 | 1.354 | 1157.836 | 7.427 | 0.4643
184 | 425 | 114 | 4 | 550 | 163 | 2.5 | 0.17 | 600 | 300 | 0.1194969 | 0.8255 | 1.354 | 1157.836 | 7.427 | 0.8932
185 | 425 | 114 | 4 | 550 | 113 | 2.9 | 0.19 | 600 | 200 | 0.1194969 | 0.455 | 1.249 | 1206.25 | 6.929 | 0.0839
186 | 425 | 114 | 4 | 550 | 113 | 2.9 | 0.19 | 600 | 250 | 0.1194969 | 0.455 | 1.249 | 1206.25 | 6.929 | 0.2323
187 | 425 | 114 | 4 | 550 | 113 | 2.9 | 0.19 | 600 | 300 | 0.1194969 | 0.455 | 1.249 | 1206.25 | 6.929 | 0.3689
188 | 124 | 320 | 4 | 550 | 43 | 6 | 0.12 | 600 | 200 | 0.1194969 | 0.64025 | 1.3015 | 1182.043 | 7.178 | 0.1503
189 | 124 | 320 | 4 | 550 | 43 | 6 | 0.12 | 600 | 250 | 0.1194969 | 0.64025 | 1.3015 | 1182.043 | 7.178 | 0.3889
190 | 124 | 320 | 4 | 550 | 43 | 6 | 0.12 | 600 | 300 | 0.1194969 | 0.64025 | 1.3015 | 1182.043 | 7.178 | 0.7723
191 | 425 | 32 | 4 | 400 | 128.4 | 29.7 | 0.3050575 | 300 | 200 | 0.1237113 | 0.1625 | 1.4425 | 1407.4 | 7.1675 | 0.0796
192 | 425 | 32 | 4 | 400 | 128.4 | 29.7 | 0.301823 | 300 | 250 | 0.1237113 | 0.1625 | 1.4425 | 1407.4 | 7.1675 | 0.153
193 | 425 | 32 | 4 | 400 | 128.4 | 29.7 | 0.301823 | 300 | 300 | 0.1237113 | 0.1625 | 1.4425 | 1407.4 | 7.1675 | 0.3881
194 | 425 | 32 | 4 | 400 | 128.4 | 29.7 | 0.301823 | 300 | 350 | 0.1237113 | 0.1625 | 1.4425 | 1407.4 | 7.1675 | 0.8731
195 | 124 | 320 | 2 | 100 | 72 | 6.2 | 0.1438977 | 600 | 300 | 0.03228512 | 0.6665863 | 1.1328 | 1074.8018 | 6.8953 | 0.2508
196 | 124 | 320 | 2 | 100 | 72 | 6.2 | 0.1439562 | 600 | 400 | 0.03228512 | 0.6665863 | 1.1328 | 1074.8018 | 6.8953 | 0.5513
197 | 124 | 320 | 2 | 100 | 72 | 6.2 | 0.1545879 | 600 | 500 | 0.03228512 | 0.6665863 | 1.1328 | 1074.8018 | 6.8953 | 0.8349
198 | 6 | 320 | 2 | 100 | 97 | 13.7 | 0.1682691 | 600 | 300 | 0.03228512 | 0.5557063 | 1.23675 | 1597.0268 | 6.77155 | 0.0095
199 | 6 | 320 | 2 | 100 | 97 | 13.7 | 0.1682371 | 600 | 400 | 0.03228512 | 0.5557063 | 1.23675 | 1597.0268 | 6.77155 | 0.3153
200 | 6 | 320 | 2 | 100 | 97 | 13.7 | 0.1682083 | 600 | 500 | 0.03228512 | 0.5557063 | 1.23675 | 1597.0268 | 6.77155 | 0.619
201 | 124 | 320 | 2 | 100 | 71 | 11.1 | 0.1438987 | 600 | 300 | 0.03228512 | 0.6665863 | 1.1328 | 1074.8018 | 6.8953 | 0.1503
202 | 124 | 320 | 2 | 100 | 71 | 11.1 | 0.1439571 | 600 | 400 | 0.03228512 | 0.6665863 | 1.1328 | 1074.8018 | 6.8953 | 0.727
203 | 124 | 320 | 2 | 100 | 71 | 11.1 | 0.15459 | 600 | 500 | 0.03228512 | 0.6665863 | 1.1328 | 1074.8018 | 6.8953 | 0.8614
204 | 6 | 320 | 2 | 100 | 95 | 17.4 | 0.1682689 | 600 | 300 | 0.03228512 | 0.5557063 | 1.23675 | 1597.0268 | 6.77155 | 0.2561
205 | 6 | 320 | 2 | 100 | 95 | 17.4 | 0.1682368 | 600 | 400 | 0.03228512 | 0.5557063 | 1.23675 | 1597.0268 | 6.77155 | 0.5524
206 | 6 | 320 | 2 | 100 | 95 | 17.4 | 0.1682081 | 600 | 500 | 0.03228512 | 0.5557063 | 1.23675 | 1597.0268 | 6.77155 | 0.9132
207 | 12 | 256 | 3 | 450 | 120.61 | 6.3 | 0.14 | 100 | 200 | 0.09433962 | 0.21229 | 1.4545 | 1767.44 | 5.02626 | 0.6544
208 | 12 | 256 | 3 | 450 | 120.61 | 6.3 | 0.14 | 100 | 250 | 0.09433962 | 0.21229 | 1.4545 | 1767.44 | 5.02626 | 0.8308
209 | 12 | 256 | 3 | 450 | 120.61 | 6.3 | 0.14 | 100 | 300 | 0.09433962 | 0.21229 | 1.4545 | 1767.44 | 5.02626 | 0.9844
210 | 12 | 256 | 3 | 450 | 123.79 | 6.4 | 0.15 | 100 | 200 | 0.09433962 | 0.218 | 1.4503 | 1758.73 | 5.0489 | 0.8151
211 | 12 | 256 | 3 | 450 | 123.79 | 6.4 | 0.15 | 100 | 250 | 0.09433962 | 0.218 | 1.4503 | 1758.73 | 5.0489 | 0.932
212 | 12 | 256 | 3 | 450 | 123.79 | 6.4 | 0.15 | 100 | 300 | 0.09433962 | 0.218 | 1.4503 | 1758.73 | 5.0489 | 0.9973
213 | 12 | 256 | 3 | 450 | 116.79 | 6.4 | 0.21 | 100 | 200 | 0.09433962 | 0.1907 | 1.4662 | 1791.17 | 4.9434 | 0.4996
214 | 12 | 256 | 3 | 450 | 116.79 | 6.4 | 0.21 | 100 | 250 | 0.09433962 | 0.1907 | 1.4662 | 1791.17 | 4.9434 | 0.6949
215 | 12 | 256 | 3 | 450 | 116.79 | 6.4 | 0.21 | 100 | 300 | 0.09433962 | 0.1907 | 1.4662 | 1791.17 | 4.9434 | 0.9844
216 | 109 | 256 | 3 | 450 | 95.72 | 6.5 | 0.29 | 100 | 200 | 0.09433962 | 0.17357 | 1.4788 | 1817.3 | 4.87548 | 0.4242
217 | 109 | 256 | 3 | 450 | 95.72 | 6.5 | 0.29 | 100 | 250 | 0.09433962 | 0.17357 | 1.4788 | 1817.3 | 4.87548 | 0.5123
218 | 109 | 256 | 3 | 450 | 95.72 | 6.5 | 0.29 | 100 | 300 | 0.09433962 | 0.17357 | 1.4788 | 1817.3 | 4.87548 | 0.8921
219 | 425 | 147 | 4 | 550 | 95.4 | 5.5 | 0.27 | 600 | 240 | 0.1194969 | 0.5785 | 1.284 | 1190.112 | 7.095 | 0.2938
220 | 425 | 147 | 4 | 550 | 95.4 | 5.5 | 0.27 | 600 | 270 | 0.1194969 | 0.5785 | 1.284 | 1190.112 | 7.095 | 0.7266
221 | 425 | 147 | 4 | 550 | 95.4 | 5.5 | 0.27 | 600 | 300 | 0.1194969 | 0.5785 | 1.284 | 1190.112 | 7.095 | 0.929
222 | 425 | 147 | 4 | 550 | 98.7 | 4.5 | 0.22 | 600 | 240 | 0.1194969 | 0.64025 | 1.3015 | 1182.043 | 7.178 | 0.7739
223 | 425 | 147 | 4 | 550 | 98.7 | 4.5 | 0.22 | 600 | 270 | 0.1194969 | 0.64025 | 1.3015 | 1182.043 | 7.178 | 0.9763
224 | 425 | 147 | 4 | 550 | 98.7 | 4.5 | 0.22 | 600 | 300 | 0.1194969 | 0.64025 | 1.3015 | 1182.043 | 7.178 | 0.9919
225 | 425 | 147 | 4 | 550 | 108.1 | 4.2 | 0.21 | 600 | 240 | 0.1194969 | 0.702 | 1.319 | 1173.974 | 7.261 | 0.1563
226 | 425 | 147 | 4 | 550 | 108.1 | 4.2 | 0.21 | 600 | 270 | 0.1194969 | 0.702 | 1.319 | 1173.974 | 7.261 | 0.6278
227 | 425 | 147 | 4 | 550 | 108.1 | 4.2 | 0.21 | 600 | 300 | 0.1194969 | 0.702 | 1.319 | 1173.974 | 7.261 | 0.8012
228 | 425 | 320 | 4 | 550 | 42.9 | 6 | 0.12 | 600 | 240 | 0.1194969 | 0.64025 | 1.3015 | 1182.043 | 7.178 | 0.3102
229 | 425 | 320 | 4 | 550 | 42.9 | 6 | 0.12 | 600 | 270 | 0.1194969 | 0.64025 | 1.3015 | 1182.043 | 7.178 | 0.6162
230 | 425 | 320 | 4 | 550 | 42.9 | 6 | 0.12 | 600 | 300 | 0.1194969 | 0.64025 | 1.3015 | 1182.043 | 7.178 | 0.778
231 | 425 | 147 | 4 | 550 | 162.8 | 2.5 | 0.17 | 600 | 240 | 0.1194969 | 0.8255 | 1.354 | 1157.836 | 7.427 | 0.4012
232 | 425 | 147 | 4 | 550 | 162.8 | 2.5 | 0.17 | 600 | 270 | 0.1194969 | 0.8255 | 1.354 | 1157.836 | 7.427 | 0.5514
233 | 425 | 147 | 4 | 550 | 162.8 | 2.5 | 0.17 | 600 | 300 | 0.1194969 | 0.8255 | 1.354 | 1157.836 | 7.427 | 0.8903
234 | 425 | 147 | 4 | 550 | 113.4 | 2.9 | 0.19 | 600 | 240 | 0.1194969 | 0.455 | 1.249 | 1206.25 | 6.929 | 0.1708
235 | 425 | 147 | 4 | 550 | 113.4 | 2.9 | 0.19 | 600 | 270 | 0.1194969 | 0.455 | 1.249 | 1206.25 | 6.929 | 0.3984
236 | 425 | 147 | 4 | 550 | 113.4 | 2.9 | 0.19 | 600 | 300 | 0.1194969 | 0.455 | 1.249 | 1206.25 | 6.929 | 0.6154
237 | 124 | 320 | 4 | 400 | 58 | 22.1 | 0.19 | 1000 | 200 | 0.1194969 | 0.6564 | 1.13728 | 1096.694 | 6.85528 | 0.2726
238 | 124 | 320 | 4 | 400 | 58 | 22.1 | 0.19 | 1000 | 250 | 0.1194969 | 0.6564 | 1.13728 | 1096.694 | 6.85528 | 0.6559
239 | 124 | 320 | 4 | 400 | 58 | 22.1 | 0.19 | 1000 | 300 | 0.1194969 | 0.6564 | 1.13728 | 1096.694 | 6.85528 | 0.9523
240 | 124 | 320 | 4 | 400 | 21 | 18.6 | 0.11 | 1000 | 200 | 0.1194969 | 0.6616 | 1.15132 | 1116.636 | 6.92457 | 0.0715
241 | 124 | 320 | 4 | 400 | 21 | 18.6 | 0.11 | 1000 | 250 | 0.1194969 | 0.6616 | 1.15132 | 1116.636 | 6.92457 | 0.5005
242 | 124 | 320 | 4 | 400 | 21 | 18.6 | 0.11 | 1000 | 300 | 0.1194969 | 0.6616 | 1.15132 | 1116.636 | 6.92457 | 0.8704
243 | 124 | 320 | 4 | 400 | 18 | 24.8 | 0.05 | 1000 | 200 | 0.1194969 | 0.652 | 1.1254 | 1079.82 | 6.79665 | 0.0124
244 | 124 | 320 | 4 | 400 | 18 | 24.8 | 0.05 | 1000 | 250 | 0.1194969 | 0.652 | 1.1254 | 1079.82 | 6.79665 | 0.0658
245 | 124 | 320 | 4 | 400 | 18 | 24.8 | 0.05 | 1000 | 300 | 0.1194969 | 0.652 | 1.1254 | 1079.82 | 6.79665 | 0.3003
246 | 425 | 114 | 4 | 550 | 46.6 | 3.1 | 0.035 | 1000 | 200 | 0.07756813 | 0.653064115 | 1.31 | 1246.15 | 7.2925 | 0.3074
247 | 425 | 114 | 4 | 550 | 46.6 | 3.1 | 0.035 | 1000 | 250 | 0.07756813 | 0.653064115 | 1.31 | 1246.15 | 7.2925 | 0.6489
248 | 425 | 114 | 4 | 550 | 46.6 | 3.1 | 0.035 | 1000 | 300 | 0.07756813 | 0.653064115 | 1.31 | 1246.15 | 7.2925 | 0.6692
249 | 425 | 114 | 4 | 550 | 39.2 | 3.6 | 0.036 | 1000 | 200 | 0.07756813 | 0.608064115 | 1.305 | 1276.4 | 7.1375 | 0.2152
250 | 425 | 114 | 4 | 550 | 39.2 | 3.6 | 0.036 | 1000 | 250 | 0.07756813 | 0.608064115 | 1.305 | 1276.4 | 7.1375 | 0.5783
251 | 425 | 114 | 4 | 550 | 39.2 | 3.6 | 0.036 | 1000 | 300 | 0.07756813 | 0.608064115 | 1.305 | 1276.4 | 7.1375 | 0.8645
252 | 425 | 114 | 4 | 550 | 29 | 3.4 | 0.024 | 1000 | 200 | 0.07756813 | 0.731064115 | 1.3125 | 1279.15 | 7.29325 | 0.2555
253 | 425 | 114 | 4 | 550 | 29 | 3.4 | 0.024 | 1000 | 250 | 0.07756813 | 0.731064115 | 1.3125 | 1279.15 | 7.29325 | 0.5044
254 | 425 | 114 | 4 | 550 | 29 | 3.4 | 0.024 | 1000 | 300 | 0.07756813 | 0.731064115 | 1.3125 | 1279.15 | 7.29325 | 0.737
255 | 425 | 114 | 4 | 550 | 45.7 | 3.7 | 0.041 | 1000 | 200 | 0.07756813 | 0.969564115 | 1.315 | 1300.4 | 7.3525 | 0.2312
256 | 425 | 114 | 4 | 550 | 45.7 | 3.7 | 0.041 | 1000 | 250 | 0.07756813 | 0.969564115 | 1.315 | 1300.4 | 7.3525 | 0.5421
257 | 425 | 114 | 4 | 550 | 45.7 | 3.7 | 0.041 | 1000 | 300 | 0.07756813 | 0.969564115 | 1.315 | 1300.4 | 7.3525 | 0.8024
258 | 425 | 114 | 4 | 550 | 46.3 | 5.1 | 0.054 | 1000 | 200 | 0.07756813 | 0.567314115 | 1.335 | 1426.9 | 6.7175 | 0.3937
259 | 425 | 114 | 4 | 550 | 46.3 | 5.1 | 0.054 | 1000 | 250 | 0.07756813 | 0.567314115 | 1.335 | 1426.9 | 6.7175 | 0.8583
260 | 425 | 114 | 4 | 550 | 46.3 | 5.1 | 0.054 | 1000 | 300 | 0.07756813 | 0.567314115 | 1.335 | 1426.9 | 6.7175 | 0.9853
261 | 109 | 320 | 4 | 450 | 71.2114 | 10.7961 | 0.203663 | 100 | 240 | 0.1865828 | 0.20049842 | 1.498 | 1903.83 | 5.03952 | 0.3132
262 | 109 | 320 | 4 | 450 | 71.2114 | 10.7961 | 0.203663 | 100 | 300 | 0.1865828 | 0.20049842 | 1.498 | 1903.83 | 5.03952 | 0.6818
263 | 109 | 320 | 4 | 450 | 71.2114 | 10.7961 | 0.203663 | 100 | 360 | 0.1865828 | 0.20049842 | 1.498 | 1903.83 | 5.03952 | 0.9426
264 | 109 | 320 | 4 | 450 | 62.9592 | 13.1423 | 0.240822 | 100 | 240 | 0.1865828 | 0.14752 | 1.4896 | 1838.63 | 4.77768 | 0.29
265 | 109 | 320 | 4 | 450 | 62.9592 | 13.1423 | 0.240822 | 100 | 300 | 0.1865828 | 0.14752 | 1.4896 | 1838.63 | 4.77768 | 0.3243
266 | 109 | 320 | 4 | 450 | 62.9592 | 13.1423 | 0.240822 | 100 | 360 | 0.1865828 | 0.14752 | 1.4896 | 1838.63 | 4.77768 | 0.424
267 | 109 | 320 | 4 | 450 | 62.3136 | 13.376 | 0.22813 | 100 | 240 | 0.1865828 | 0.1713004 | 1.5002 | 1917.1 | 5.3468 | 0.292
268 | 109 | 320 | 4 | 450 | 62.3136 | 13.376 | 0.22813 | 100 | 300 | 0.1865828 | 0.1713004 | 1.5002 | 1917.1 | 5.3468 | 0.6011
269 | 109 | 320 | 4 | 450 | 62.3136 | 13.376 | 0.22813 | 100 | 360 | 0.1865828 | 0.1713004 | 1.5002 | 1917.1 | 5.3468 | 0.9287
270 | 109 | 320 | 4 | 450 | 63.9791 | 12.3632 | 0.220906 | 100 | 240 | 0.1865828 | 0.18864 | 1.5372 | 1913.98 | 5.15362 | 0.2333
271 | 109 | 320 | 4 | 450 | 63.9791 | 12.3632 | 0.220906 | 100 | 300 | 0.1865828 | 0.18864 | 1.5372 | 1913.98 | 5.15362 | 0.4241
272 | 109 | 320 | 4 | 450 | 63.9791 | 12.3632 | 0.220906 | 100 | 360 | 0.1865828 | 0.18864 | 1.5372 | 1913.98 | 5.15362 | 0.7954
273 | 425 | 21 | 2 | 700 | 7 | 3.425 | 0.2537816 | 1000 | 300 | 0.1237113 | 0.57062823 | 1.4905 | 1477.625 | 7.5205 | 0.2122
274 | 425 | 21 | 2 | 700 | 7 | 3.425 | 0.2133412 | 1000 | 350 | 0.1237113 | 0.57062823 | 1.4905 | 1477.625 | 7.5205 | 0.332
275 | 425 | 21 | 2 | 700 | 7 | 3.425 | 0.1792033 | 1000 | 400 | 0.1237113 | 0.57062823 | 1.4905 | 1477.625 | 7.5205 | 0.6925
276 | 425 | 21 | 2 | 700 | 8 | 7.348 | 0.253825 | 1000 | 300 | 0.1237113 | 0.57512823 | 1.491 | 1474.6 | 7.536 | 0.0864
277 | 425 | 21 | 2 | 700 | 8 | 7.348 | 0.2133723 | 1000 | 350 | 0.1237113 | 0.57512823 | 1.491 | 1474.6 | 7.536 | 0.1248
278 | 425 | 21 | 2 | 700 | 8 | 7.348 | 0.1792376 | 1000 | 400 | 0.1237113 | 0.57512823 | 1.491 | 1474.6 | 7.536 | 0.7554
279 | 425 | 21 | 2 | 700 | 7 | 5.864 | 0.2539051 | 1000 | 300 | 0.1237113 | 0.58412823 | 1.492 | 1468.55 | 7.567 | 0.2328
280 | 425 | 21 | 2 | 700 | 7 | 5.864 | 0.1812998 | 1000 | 350 | 0.1237113 | 0.58412823 | 1.492 | 1468.55 | 7.567 | 0.3035
281 | 425 | 21 | 2 | 700 | 7 | 5.864 | 0.1791231 | 1000 | 400 | 0.1237113 | 0.58412823 | 1.492 | 1468.55 | 7.567 | 0.3762
282 | 425 | 21 | 2 | 700 | 6 | 3.588 | 0.2541568 | 1000 | 300 | 0.1237113 | 0.61112823 | 1.495 | 1450.4 | 7.66 | 0.2947
283 | 425 | 21 | 2 | 700 | 6 | 3.588 | 0.2260841 | 1000 | 350 | 0.1237113 | 0.61112823 | 1.495 | 1450.4 | 7.66 | 0.3183
284 | 425 | 21 | 2 | 700 | 6 | 3.588 | 0.2244046 | 1000 | 400 | 0.1237113 | 0.61112823 | 1.495 | 1450.4 | 7.66 | 0.4224
285 | 425 | 256 | 2 | 700 | 4 | 13.607 | 0.2537375 | 1000 | 300 | 0.1237113 | 0.57062823 | 1.4905 | 1477.625 | 7.5205 | 0.4399
286 | 425 | 256 | 2 | 700 | 4 | 13.607 | 0.2540109 | 1000 | 350 | 0.1237113 | 0.57062823 | 1.4905 | 1477.625 | 7.5205 | 0.6693
287 | 425 | 256 | 2 | 700 | 4 | 13.607 | 0.1895497 | 1000 | 400 | 0.1237113 | 0.57062823 | 1.4905 | 1477.625 | 7.5205 | 0.8494
288 | 425 | 256 | 2 | 700 | 5 | 12.819 | 0.2537853 | 1000 | 300 | 0.1237113 | 0.57512823 | 1.491 | 1474.6 | 7.536 | 0.2628
289 | 425 | 256 | 2 | 700 | 5 | 12.819 | 0.2540499 | 1000 | 350 | 0.1237113 | 0.57512823 | 1.491 | 1474.6 | 7.536 | 0.3888
290 | 425 | 256 | 2 | 700 | 5 | 12.819 | 0.2376301 | 1000 | 400 | 0.1237113 | 0.57512823 | 1.491 | 1474.6 | 7.536 | 0.5531
291 | 425 | 256 | 2 | 700 | 4 | 12.306 | 0.2538763 | 1000 | 300 | 0.1237113 | 0.58412823 | 1.492 | 1468.55 | 7.567 | 0.3986
292 | 425 | 256 | 2 | 700 | 4 | 12.306 | 0.2541206 | 1000 | 350 | 0.1237113 | 0.58412823 | 1.492 | 1468.55 | 7.567 | 0.5689
293 | 425 | 256 | 2 | 700 | 4 | 12.306 | 0.2284365 | 1000 | 400 | 0.1237113 | 0.58412823 | 1.492 | 1468.55 | 7.567 | 0.6722
294 | 425 | 256 | 2 | 700 | 6 | 10.097 | 0.2541762 | 1000 | 300 | 0.1237113 | 0.61112823 | 1.495 | 1450.4 | 7.66 | 0.2933
295 | 425 | 256 | 2 | 700 | 6 | 10.097 | 0.2837407 | 1000 | 350 | 0.1237113 | 0.61112823 | 1.495 | 1450.4 | 7.66 | 0.3238
296 | 425 | 256 | 2 | 700 | 6 | 10.097 | 0.284323 | 1000 | 400 | 0.1237113 | 0.61112823 | 1.495 | 1450.4 | 7.66 | 0.4065
297 | 12 | 256 | 3 | 450 | 123.79 | 6.4 | 0.15 | 100 | 200 | 0.1194969 | 0.218 | 1.4503 | 1758.73 | 5.0489 | 0.8789
298 | 12 | 256 | 3 | 450 | 123.79 | 6.4 | 0.15 | 100 | 250 | 0.1194969 | 0.218 | 1.4503 | 1758.73 | 5.0489 | 0.9624
299 | 12 | 256 | 3 | 450 | 123.79 | 6.4 | 0.15 | 100 | 300 | 0.1194969 | 0.218 | 1.4503 | 1758.73 | 5.0489 | 0.999
300 | 109 | 256 | 3 | 450 | 95.72 | 6.5 | 0.29 | 100 | 200 | 0.1194969 | 0.17357 | 1.4788 | 1817.3 | 4.87548 | 0.6315
301 | 109 | 256 | 3 | 450 | 95.72 | 6.5 | 0.29 | 100 | 250 | 0.1194969 | 0.17357 | 1.4788 | 1817.3 | 4.87548 | 0.762
302 | 109 | 256 | 3 | 450 | 95.72 | 6.5 | 0.29 | 100 | 300 | 0.1194969 | 0.17357 | 1.4788 | 1817.3 | 4.87548 | 0.9562
303 | 97 | 256 | 7 | 550 | 23.04 | 9.09 | 0.049 | 1000 | 300 | 0.05660377 | 0.325 | 1.335 | 1295.65 | 7.035 | 0.0976
304 | 97 | 256 | 7 | 550 | 23.04 | 9.09 | 0.049 | 1000 | 350 | 0.05660377 | 0.325 | 1.335 | 1295.65 | 7.035 | 0.1907
305 | 97 | 256 | 7 | 550 | 23.04 | 9.09 | 0.049 | 1000 | 400 | 0.05660377 | 0.325 | 1.335 | 1295.65 | 7.035 | 0.3647
306 | 97 | 256 | 7 | 550 | 23.04 | 9.09 | 0.049 | 1000 | 450 | 0.05660377 | 0.325 | 1.335 | 1295.65 | 7.035 | 0.735
307 | 97 | 256 | 7 | 550 | 12.93 | 14.96 | 0.046 | 1000 | 300 | 0.05660377 | 0.354 | 1.288 | 1275.15 | 6.858 | 0.1973
308 | 97 | 256 | 7 | 550 | 12.93 | 14.96 | 0.046 | 1000 | 350 | 0.05660377 | 0.354 | 1.288 | 1275.15 | 6.858 | 0.3004
309 | 97 | 256 | 7 | 550 | 12.93 | 14.96 | 0.046 | 1000 | 400 | 0.05660377 | 0.354 | 1.288 | 1275.15 | 6.858 | 0.3936
310 | 97 | 256 | 7 | 550 | 12.93 | 14.96 | 0.046 | 1000 | 450 | 0.05660377 | 0.354 | 1.288 | 1275.15 | 6.858 | 0.5144
311 | 97 | 256 | 7 | 550 | 14.75 | 15.84 | 0.05 | 1000 | 300 | 0.05660377 | 0.392451292 | 1.444 | 1390.15 | 7.4 | 0.0022
312 | 97 | 256 | 7 | 550 | 14.75 | 15.84 | 0.05 | 1000 | 350 | 0.05660377 | 0.392451292 | 1.444 | 1390.15 | 7.4 | 0.0388
313 | 97 | 256 | 7 | 550 | 14.75 | 15.84 | 0.05 | 1000 | 400 | 0.05660377 | 0.392451292 | 1.444 | 1390.15 | 7.4 | 0.1541
314 | 97 | 256 | 7 | 550 | 14.75 | 15.84 | 0.05 | 1000 | 450 | 0.05660377 | 0.392451292 | 1.444 | 1390.15 | 7.4 | 0.6475
315 | 97 | 256 | 7 | 550 | 12.98 | 12.33 | 0.034 | 1000 | 300 | 0.05660377 | 0.2902 | 1.434 | 1398.75 | 7.202 | 0.0022
316 | 97 | 256 | 7 | 550 | 12.98 | 12.33 | 0.034 | 1000 | 350 | 0.05660377 | 0.2902 | 1.434 | 1398.75 | 7.202 | 0.01
317 | 97 | 256 | 7 | 550 | 12.98 | 12.33 | 0.034 | 1000 | 400 | 0.05660377 | 0.2902 | 1.434 | 1398.75 | 7.202 | 0.0432
318 | 97 | 256 | 7 | 550 | 12.98 | 12.33 | 0.034 | 1000 | 450 | 0.05660377 | 0.2902 | 1.434 | 1398.75 | 7.202 | 0.755
319 | 97 | 256 | 7 | 550 | 12.64 | 14.35 | 0.038 | 1000 | 300 | 0.05660377 | 0.507 | 1.448 | 1308.074 | 7.42 | 0.418
320 | 97 | 256 | 7 | 550 | 12.64 | 14.35 | 0.038 | 1000 | 350 | 0.05660377 | 0.507 | 1.448 | 1308.074 | 7.42 | 0.4623
321 | 97 | 256 | 7 | 550 | 12.64 | 14.35 | 0.038 | 1000 | 400 | 0.05660377 | 0.507 | 1.448 | 1308.074 | 7.42 | 0.7273
322 | 97 | 256 | 7 | 550 | 12.64 | 14.35 | 0.038 | 1000 | 450 | 0.05660377 | 0.507 | 1.448 | 1308.074 | 7.42 | 0.8758
323 | 97 | 256 | 7 | 550 | 20.52 | 13.25 | 0.055 | 1000 | 300 | 0.05660377 | 0.13617 | 1.5245 | 1492.8 | 7.3068 | 0.0012
324 | 97 | 256 | 7 | 550 | 20.52 | 13.25 | 0.055 | 1000 | 350 | 0.05660377 | 0.13617 | 1.5245 | 1492.8 | 7.3068 | 0.0098
325 | 97 | 256 | 7 | 550 | 20.52 | 13.25 | 0.055 | 1000 | 400 | 0.05660377 | 0.13617 | 1.5245 | 1492.8 | 7.3068 | 0.038
326 | 97 | 256 | 7 | 550 | 20.52 | 13.25 | 0.055 | 1000 | 450 | 0.05660377 | 0.13617 | 1.5245 | 1492.8 | 7.3068 | 0.7561
327 | 97 | 256 | 7 | 550 | 24.52 | 6.53 | 0.037 | 1000 | 300 | 0.05660377 | 0.494845 | 1.3125 | 1231.81874 | 7.10187 | 0.4158
328 | 97 | 256 | 7 | 550 | 24.52 | 6.53 | 0.037 | 1000 | 350 | 0.05660377 | 0.494845 | 1.3125 | 1231.81874 | 7.10187 | 0.461
329 | 97 | 256 | 7 | 550 | 24.52 | 6.53 | 0.037 | 1000 | 400 | 0.05660377 | 0.494845 | 1.3125 | 1231.81874 | 7.10187 | 0.7266
330 | 97 | 256 | 7 | 550 | 24.52 | 6.53 | 0.037 | 1000 | 450 | 0.05660377 | 0.494845 | 1.3125 | 1231.81874 | 7.10187 | 0.8768
331 | 425 | 147 | 2 | 400 | 92.3 | 1.7886 | 0.3 | 600 | 210 | 0.07756813 | 0.65224 | 1.1956 | 1227.27 | 6.8232 | 0.1667
332 | 425 | 147 | 2 | 400 | 92.3 | 1.778935 | 0.3 | 600 | 240 | 0.07756813 | 0.65224 | 1.1956 | 1227.27 | 6.8232 | 0.7489
333 | 425 | 147 | 2 | 400 | 92.3 | 1.77927 | 0.3 | 600 | 250 | 0.07756813 | 0.65224 | 1.1956 | 1227.27 | 6.8232 | 0.8767
334 | 425 | 147 | 2 | 400 | 136.6 | 3.108118 | 0.35 | 600 | 180 | 0.07756813 | 0.6532 | 1.228 | 1293.75 | 6.846 | 0.4456
335 | 425 | 147 | 2 | 400 | 136.6 | 2.401705 | 0.35 | 600 | 210 | 0.07756813 | 0.6532 | 1.228 | 1293.75 | 6.846 | 0.8522
336 | 425 | 147 | 2 | 400 | 136.6 | 2.370371 | 0.35 | 600 | 225 | 0.07756813 | 0.6532 | 1.228 | 1293.75 | 6.846 | 0.9778
337 | 425 | 147 | 2 | 400 | 98.7 | 7.277925 | 0.23 | 600 | 180 | 0.07756813 | 0.65528 | 1.2982 | 1437.79 | 6.8954 | 0.1511
338 | 425 | 147 | 2 | 400 | 98.7 | 7.297043 | 0.23 | 600 | 210 | 0.07756813 | 0.65528 | 1.2982 | 1437.79 | 6.8954 | 0.49
339 | 425 | 147 | 2 | 400 | 98.7 | 9.49383 | 0.23 | 600 | 240 | 0.07756813 | 0.65528 | 1.2982 | 1437.79 | 6.8954 | 0.9189
340 | 425 | 147 | 2 | 400 | 102.7 | 17.45048 | 0.28 | 600 | 210 | 0.07756813 | 0.658 | 1.39 | 1626.15 | 6.96 | 0.3633
341 | 425 | 147 | 2 | 400 | 102.7 | 22.29909 | 0.28 | 600 | 240 | 0.07756813 | 0.658 | 1.39 | 1626.15 | 6.96 | 0.8756
342 | 425 | 147 | 2 | 400 | 102.7 | 22.2877 | 0.28 | 600 | 250 | 0.07756813 | 0.658 | 1.39 | 1626.15 | 6.96 | 0.9522
343 | 425 | 147 | 2 | 500 | 50.2 | 2.936369 | 0.21 | 600 | 210 | 0.07756813 | 0.6532 | 1.228 | 1293.75 | 6.846 | 0.336
344 | 425 | 147 | 2 | 500 | 50.2 | 2.949557 | 0.21 | 600 | 240 | 0.07756813 | 0.6532 | 1.228 | 1293.75 | 6.846 | 0.8073
345 | 425 | 147 | 2 | 500 | 50.2 | 2.944731 | 0.21 | 600 | 255 | 0.07756813 | 0.6532 | 1.228 | 1293.75 | 6.846 | 0.9223
346 | 425 | 256 | 5 | 750 | 53.7 | 5.6 | 0.2478127 | 1000 | 200 | 0.05660377 | 0.0784 | 1.4884 | 1465.04 | 7.1824 | 0.3648
347 | 425 | 256 | 5 | 750 | 53.7 | 5.6 | 0.2537115 | 1000 | 250 | 0.05660377 | 0.0784 | 1.4884 | 1465.04 | 7.1824 | 0.7334
348 | 425 | 256 | 5 | 750 | 53.7 | 5.6 | 0.2540051 | 1000 | 300 | 0.05660377 | 0.0784 | 1.4884 | 1465.04 | 7.1824 | 0.9719
349 | 425 | 256 | 5 | 750 | 46.9 | 6.5 | 0.2600036 | 1000 | 200 | 0.05660377 | 0.1232 | 1.4532 | 1434.12 | 7.1152 | 0.3517
350 | 425 | 256 | 5 | 750 | 46.9 | 6.5 | 0.2657961 | 1000 | 250 | 0.05660377 | 0.1232 | 1.4532 | 1434.12 | 7.1152 | 0.7755
351 | 425 | 256 | 5 | 750 | 46.9 | 6.5 | 0.2770985 | 1000 | 300 | 0.05660377 | 0.1232 | 1.4532 | 1434.12 | 7.1152 | 0.8279
352 | 425 | 256 | 5 | 750 | 39.2 | 7.2 | 0.2859325 | 1000 | 200 | 0.05660377 | 0.1736 | 1.4136 | 1399.335 | 7.0396 | 0.3349
353 | 425 | 256 | 5 | 750 | 39.2 | 7.2 | 0.2801036 | 1000 | 250 | 0.05660377 | 0.1736 | 1.4136 | 1399.335 | 7.0396 | 0.6745
354 | 425 | 256 | 5 | 750 | 39.2 | 7.2 | 0.2859325 | 1000 | 300 | 0.05660377 | 0.1736 | 1.4136 | 1399.335 | 7.0396 | 0.6698
355 | 425 | 256 | 5 | 750 | 37.6 | 7.8 | 0.307514 | 1000 | 200 | 0.05660377 | 0.28 | 1.33 | 1325.9 | 6.88 | 0.1403
356 | 425 | 256 | 5 | 750 | 37.6 | 7.8 | 0.3076971 | 1000 | 250 | 0.05660377 | 0.28 | 1.33 | 1325.9 | 6.88 | 0.4855
357 | 425 | 256 | 5 | 750 | 37.6 | 7.8 | 0.3006066 | 1000 | 300 | 0.05660377 | 0.28 | 1.33 | 1325.9 | 6.88 | 0.5762
358 | 425 | 256 | 5 | 750 | 31.7 | 8.2 | 0.3180691 | 1000 | 200 | 0.05660377 | 0.3416 | 1.2816 | 1283.385 | 6.7876 | 0.1169
359 | 425 | 256 | 5 | 750 | 31.7 | 8.2 | 0.318463 | 1000 | 250 | 0.05660377 | 0.3416 | 1.2816 | 1283.385 | 6.7876 | 0.3059
360 | 425 | 256 | 5 | 750 | 31.7 | 8.2 | 0.3168876 | 1000 | 300 | 0.05660377 | 0.3416 | 1.2816 | 1283.385 | 6.7876 | 0.3845
361 | 425 | 256 | 5 | 750 | 20 | 8.4 | 0.3179792 | 1000 | 200 | 0.05660377 | 0.4088 | 1.2288 | 1237.005 | 6.6868 | 0.1029
362 | 425 | 256 | 5 | 750 | 20 | 8.4 | 0.3182879 | 1000 | 250 | 0.05660377 | 0.4088 | 1.2288 | 1237.005 | 6.6868 | 0.1637
363 | 425 | 256 | 5 | 750 | 20 | 8.4 | 0.2081548 | 1000 | 300 | 0.05660377 | 0.4088 | 1.2288 | 1237.005 | 6.6868 | 0.3658
364 | 425 | 256 | 5 | 750 | 18.9 | 8.9 | 0.1987693 | 1000 | 200 | 0.05660377 | 0.4816 | 1.1716 | 1186.76 | 6.5776 | 0.0065
365 | 425 | 256 | 5 | 750 | 18.9 | 8.9 | 0.1975057 | 1000 | 250 | 0.05660377 | 0.4816 | 1.1716 | 1186.76 | 6.5776 | 0.0206
366 | 425 | 256 | 5 | 750 | 18.9 | 8.9 | 0.1440381 | 1000 | 300 | 0.05660377 | 0.4816 | 1.1716 | 1186.76 | 6.5776 | 0.1038
367 | 425 | 256 | 5 | 750 | 4.6 | 10.3 | 0.1924139 | 1000 | 200 | 0.05660377 | 0.56 | 1.11 | 1132.65 | 6.46 | 0.0065
368 | 425 | 256 | 5 | 750 | 4.6 | 10.3 | 0.1397607 | 1000 | 250 | 0.05660377 | 0.56 | 1.11 | 1132.65 | 6.46 | 0.0206
369 | 425 | 256 | 5 | 750 | 4.6 | 10.3 | 0.08555552 | 1000 | 300 | 0.05660377 | 0.56 | 1.11 | 1132.65 | 6.46 | 0.0814
370 | 21 | 320 | 5 | 550 | 62.47 | 10.37 | 0.15 | 1000 | 200 | 0.05660377 | 0.585 | 1.163 | 1116.85 | 6.823 | 0.1522
371 | 21 | 320 | 5 | 550 | 62.47 | 10.37 | 0.15 | 1000 | 250 | 0.05660377 | 0.585 | 1.163 | 1116.85 | 6.823 | 0.2872
372 | 21 | 320 | 5 | 550 | 62.47 | 10.37 | 0.15 | 1000 | 300 | 0.05660377 | 0.585 | 1.163 | 1116.85 | 6.823 | 0.5317
373 | 21 | 320 | 5 | 550 | 46.01 | 10.03 | 0.1 | 1000 | 200 | 0.05660377 | 0.455 | 1.249 | 1206.25 | 6.929 | 0.5928
374 | 21 | 320 | 5 | 550 | 46.01 | 10.03 | 0.1 | 1000 | 250 | 0.05660377 | 0.455 | 1.249 | 1206.25 | 6.929 | 0.8339
375 | 21 | 320 | 5 | 550 | 46.01 | 10.03 | 0.1 | 1000 | 300 | 0.05660377 | 0.455 | 1.249 | 1206.25 | 6.929 | 0.9423
376 | 21 | 320 | 5 | 550 | 44.5 | 9.87 | 0.1 | 1000 | 200 | 0.05660377 | 0.39 | 1.292 | 1250.95 | 6.982 | 0.4337
377 | 21 | 320 | 5 | 550 | 44.5 | 9.87 | 0.1 | 1000 | 250 | 0.05660377 | 0.39 | 1.292 | 1250.95 | 6.982 | 0.7416
378 | 21 | 320 | 5 | 550 | 44.5 | 9.87 | 0.1 | 1000 | 300 | 0.05660377 | 0.39 | 1.292 | 1250.95 | 6.982 | 0.8847
379 | 21 | 320 | 5 | 550 | 46.01 | 10.03 | 0.1 | 500 | 200 | 0.05660377 | 0.455 | 1.249 | 1206.25 | 6.929 | 0.5767
380 | 21 | 320 | 5 | 550 | 46.01 | 10.03 | 0.1 | 500 | 250 | 0.05660377 | 0.455 | 1.249 | 1206.25 | 6.929 | 0.8633
381 | 21 | 320 | 5 | 550 | 46.01 | 10.03 | 0.1 | 500 | 300 | 0.05660377 | 0.455 | 1.249 | 1206.25 | 6.929 | 0.9656
382 | 21 | 320 | 5 | 550 | 46.01 | 10.03 | 0.1 | 2000 | 200 | 0.05660377 | 0.455 | 1.249 | 1206.25 | 6.929 | 0.6189
383 | 21 | 320 | 5 | 550 | 46.01 | 10.03 | 0.1 | 2000 | 250 | 0.05660377 | 0.455 | 1.249 | 1206.25 | 6.929 | 0.8644
384 | 21 | 320 | 5 | 550 | 46.01 | 10.03 | 0.1 | 2000 | 300 | 0.05660377 | 0.455 | 1.249 | 1206.25 | 6.929 | 0.9178
385 | 21 | 320 | 5 | 550 | 46.01 | 10.03 | 0.1 | 3000 | 200 | 0.05660377 | 0.455 | 1.249 | 1206.25 | 6.929 | 0.4089
386 | 21 | 320 | 5 | 550 | 46.01 | 10.03 | 0.1 | 3000 | 250 | 0.05660377 | 0.455 | 1.249 | 1206.25 | 6.929 | 0.6122
387 | 21 | 320 | 5 | 550 | 46.01 | 10.03 | 0.1 | 3000 | 300 | 0.05660377 | 0.455 | 1.249 | 1206.25 | 6.929 | 0.76
388 | 21 | 320 | 5 | 550 | 46.01 | 10.03 | 0.1 | 4000 | 200 | 0.05660377 | 0.455 | 1.249 | 1206.25 | 6.929 | 0.3089
389 | 21 | 320 | 5 | 550 | 46.01 | 10.03 | 0.1 | 4000 | 250 | 0.05660377 | 0.455 | 1.249 | 1206.25 | 6.929 | 0.4644
390 | 21 | 320 | 5 | 550 | 46.01 | 10.03 | 0.1 | 4000 | 300 | 0.05660377 | 0.455 | 1.249 | 1206.25 | 6.929 | 0.5911
391 | 109 | 320 | 3 | 550 | 75.1 | 26.9 | 0.51 | 498 | 300 | 0.1194969 | 0.62008 | 1.4872 | 1329.122 | 8.5482 | 0.677
392 | 109 | 320 | 3 | 550 | 75.1 | 26.9 | 0.51 | 498 | 350 | 0.1194969 | 0.62008 | 1.4872 | 1329.122 | 8.5482 | 0.9412
393 | 109 | 320 | 3 | 550 | 75.1 | 26.9 | 0.51 | 498 | 400 | 0.1194969 | 0.62008 | 1.4872 | 1329.122 | 8.5482 | 0.9965
394 | 109 | 320 | 3 | 550 | 75.1 | 26.9 | 0.51 | 498 | 300 | 0.05660377 | 0.62008 | 1.4872 | 1329.122 | 8.5482 | 0.7017
395 | 109 | 320 | 3 | 550 | 75.1 | 26.9 | 0.51 | 498 | 350 | 0.05660377 | 0.62008 | 1.4872 | 1329.122 | 8.5482 | 0.9584
396 | 109 | 320 | 3 | 550 | 75.1 | 26.9 | 0.51 | 498 | 400 | 0.05660377 | 0.62008 | 1.4872 | 1329.122 | 8.5482 | 0.9927
397 | 109 | 320 | 3 | 550 | 75.1 | 26.9 | 0.51 | 498 | 300 | 0.245283 | 0.62008 | 1.4872 | 1329.122 | 8.5482 | 0.5717
398 | 109 | 320 | 3 | 550 | 75.1 | 26.9 | 0.51 | 498 | 350 | 0.245283 | 0.62008 | 1.4872 | 1329.122 | 8.5482 | 0.8222
399 | 109 | 320 | 3 | 550 | 75.1 | 26.9 | 0.51 | 498 | 400 | 0.245283 | 0.62008 | 1.4872 | 1329.122 | 8.5482 | 0.9012
400 | 109 | 320 | 3 | 550 | 75.1 | 26.9 | 0.51 | 498 | 300 | 0.4968553 | 0.62008 | 1.4872 | 1329.122 | 8.5482 | 0.4033
401 | 109 | 320 | 3 | 550 | 75.1 | 26.9 | 0.51 | 498 | 350 | 0.4968553 | 0.62008 | 1.4872 | 1329.122 | 8.5482 | 0.6715
402 | 109 | 320 | 3 | 550 | 75.1 | 26.9 | 0.51 | 498 | 400 | 0.4968553 | 0.62008 | 1.4872 | 1329.122 | 8.5482 | 0.7848
403 | 109 | 320 | 3 | 550 | 75.1 | 26.9 | 0.51 | 498 | 300 | 1 | 0.62008 | 1.4872 | 1329.122 | 8.5482 | 0.2921
404 | 109 | 320 | 3 | 550 | 75.1 | 26.9 | 0.51 | 498 | 350 | 1 | 0.62008 | 1.4872 | 1329.122 | 8.5482 | 0.499
405 | 109 | 320 | 3 | 550 | 75.1 | 26.9 | 0.51 | 498 | 400 | 1 | 0.62008 | 1.4872 | 1329.122 | 8.5482 | 0.6913
406 | 109 | 320 | 3 | 550 | 75.1 | 26.9 | 0.51 | 299 | 300 | 0.1194969 | 0.62008 | 1.4872 | 1329.122 | 8.5482 | 0.701
407 | 109 | 320 | 3 | 550 | 75.1 | 26.9 | 0.51 | 299 | 350 | 0.1194969 | 0.62008 | 1.4872 | 1329.122 | 8.5482 | 0.9567
408 | 109 | 320 | 3 | 550 | 75.1 | 26.9 | 0.51 | 299 | 400 | 0.1194969 | 0.62008 | 1.4872 | 1329.122 | 8.5482 | 0.9948
409 | 109 | 320 | 3 | 550 | 75.1 | 26.9 | 0.51 | 597 | 300 | 0.1194969 | 0.62008 | 1.4872 | 1329.122 | 8.5482 | 0.6794
410 | 109 | 320 | 3 | 550 | 75.1 | 26.9 | 0.51 | 597 | 350 | 0.1194969 | 0.62008 | 1.4872 | 1329.122 | 8.5482 | 0.9392
411 | 109 | 320 | 3 | 550 | 75.1 | 26.9 | 0.51 | 597 | 400 | 0.1194969 | 0.62008 | 1.4872 | 1329.122 | 8.5482 | 0.9948
412 | 109 | 320 | 3 | 550 | 75.1 | 26.9 | 0.51 | 896 | 300 | 0.1194969 | 0.62008 | 1.4872 | 1329.122 | 8.5482 | 0.6381
413 | 109 | 320 | 3 | 550 | 75.1 | 26.9 | 0.51 | 896 | 350 | 0.1194969 | 0.62008 | 1.4872 | 1329.122 | 8.5482 | 0.8907
414 | 109 | 320 | 3 | 550 | 75.1 | 26.9 | 0.51 | 896 | 400 | 0.1194969 | 0.62008 | 1.4872 | 1329.122 | 8.5482 | 0.9505
415 | 109 | 320 | 3 | 550 | 75.1 | 26.9 | 0.51 | 1194 | 300 | 0.1194969 | 0.62008 | 1.4872 | 1329.122 | 8.5482 | 0.601
416 | 109 | 320 | 3 | 550 | 75.1 | 26.9 | 0.51 | 1194 | 350 | 0.1194969 | 0.62008 | 1.4872 | 1329.122 | 8.5482 | 0.8072
417 | 109 | 320 | 3 | 550 | 75.1 | 26.9 | 0.51 | 1194 | 400 | 0.1194969 | 0.62008 | 1.4872 | 1329.122 | 8.5482 | 0.9227
418 | 109 | 320 | 4 | 350 | 69.16087 | 12.45143 | 0.08858369 | 500 | 200 | 0.1237113 | 0.718 | 1.3036 | 1332.93 | 7.6761 | 0.046
419 | 109 | 320 | 4 | 350 | 68.69821 | 12.47063 | 0.08842825 | 500 | 250 | 0.1237113 | 0.718 | 1.3036 | 1332.93 | 7.6761 | 0.3299
420 | 109 | 320 | 4 | 350 | 68.59873 | 12.47476 | 0.08839483 | 500 | 300 | 0.1237113 | 0.718 | 1.3036 | 1332.93 | 7.6761 | 0.9969
421 | 425 | 256 | 5 | 550 | 48 | 6.070423 | 0.497136 | 1000 | 150 | 0.05660377 | 0.5655 | 1.1759 | 1130.26 | 6.8389 | 0.087
422 | 425 | 256 | 5 | 550 | 48 | 6.5075 | 0.4966627 | 1000 | 200 | 0.05660377 | 0.5655 | 1.1759 | 1130.26 | 6.8389 | 0.2479
423 | 425 | 256 | 5 | 550 | 48 | 6.521802 | 0.4858204 | 1000 | 250 | 0.05660377 | 0.5655 | 1.1759 | 1130.26 | 6.8389 | 0.5582
424 | 425 | 256 | 5 | 550 | 51 | 6.464523 | 0.4208494 | 1000 | 150 | 0.05660377 | 0.4745 | 1.2361 | 1192.84 | 6.9131 | 0.1552
425 | 425 | 256 | 5 | 550 | 51 | 6.662663 | 0.5107126 | 1000 | 200 | 0.05660377 | 0.4745 | 1.2361 | 1192.84 | 6.9131 | 0.3642
426 | 425 | 256 | 5 | 550 | 51 | 6.663615 | 0.521963 | 1000 | 250 | 0.05660377 | 0.4745 | 1.2361 | 1192.84 | 6.9131 | 0.7871
427 | 425 | 256 | 5 | 550 | 52 | 6.192039 | 0.2804559 | 1000 | 150 | 0.05660377 | 0.39 | 1.292 | 1250.95 | 6.982 | 0.1854
428 | 425 | 256 | 5 | 550 | 52 | 6.214113 | 0.3798584 | 1000 | 200 | 0.05660377 | 0.39 | 1.292 | 1250.95 | 6.982 | 0.4891
429 | 425 | 256 | 5 | 550 | 52 | 6.192232 | 0.4589506 | 1000 | 250 | 0.05660377 | 0.39 | 1.292 | 1250.95 | 6.982 | 0.8184
430 | 425 | 256 | 5 | 550 | 53 | 5.935272 | 0.1887373 | 1000 | 150 | 0.05660377 | 0.325 | 1.335 | 1295.65 | 7.035 | 0.2034
431 | 425 | 256 | 5 | 550 | 53 | 5.9 | 0.2726033 | 1000 | 200 | 0.05660377 | 0.325 | 1.335 | 1295.65 | 7.035 | 0.5033
432 | 425 | 256 | 5 | 550 | 53 | 5.9 | 0.2816875 | 1000 | 250 | 0.05660377 | 0.325 | 1.335 | 1295.65 | 7.035 | 0.8599
433 | 425 | 256 | 5 | 550 | 63 | 5.706089 | 0.1732303 | 1000 | 150 | 0.05660377 | 0.2015 | 1.4167 | 1380.58 | 7.1357 | 0.2214
434 | 425 | 256 | 5 | 550 | 63 | 5.706172 | 0.1723442 | 1000 | 200 | 0.05660377 | 0.2015 | 1.4167 | 1380.58 | 7.1357 | 0.5941
435 | 425 | 256 | 5 | 550 | 63 | 5.699438 | 0.1759062 | 1000 | 250 | 0.05660377 | 0.2015 | 1.4167 | 1380.58 | 7.1357 | 0.8959
436 | 425 | 256 | 5 | 550 | 62 | 5.662447 | 0.130925 | 1000 | 150 | 0.05660377 | 0.143 | 1.4554 | 1420.81 | 7.1834 | 0.2214
437 | 425 | 256 | 5 | 550 | 62 | 5.652492 | 0.1917558 | 1000 | 200 | 0.05660377 | 0.143 | 1.4554 | 1420.81 | 7.1834 | 0.6669
438 | 425 | 256 | 5 | 550 | 62 | 5.649676 | 0.1979223 | 1000 | 250 | 0.05660377 | 0.143 | 1.4554 | 1420.81 | 7.1834 | 0.9366
439 | 425 | 256 | 5 | 550 | 65 | 5.343615 | 0.1486163 | 1000 | 150 | 0.05660377 | 0.091 | 1.4898 | 1456.57 | 7.2258 | 0.2214
440 | 425 | 256 | 5 | 550 | 65 | 5.6 | 0.1439596 | 1000 | 200 | 0.05660377 | 0.091 | 1.4898 | 1456.57 | 7.2258 | 0.6669
441 | 425 | 256 | 5 | 550 | 65 | 5.6 | 0.1486163 | 1000 | 250 | 0.05660377 | 0.091 | 1.4898 | 1456.57 | 7.2258 | 0.9366
442 | 425 | 256 | 5 | 550 | 64 | 4.611962 | 0.1451574 | 1000 | 150 | 0.05660377 | 0.039 | 1.5242 | 1492.33 | 7.2682 | 0.2526
443 | 425 | 256 | 5 | 550 | 64 | 5.197226 | 0.1567871 | 1000 | 200 | 0.05660377 | 0.039 | 1.5242 | 1492.33 | 7.2682 | 0.7285
444 | 425 | 256 | 5 | 550 | 64 | 5.105954 | 0.1451574 | 1000 | 250 | 0.05660377 | 0.039 | 1.5242 | 1492.33 | 7.2682 | 0.965
445 | 425 | 256 | 5 | 550 | 65 | 5.343615 | 0.1486163 | 1000 | 150 | 0.1194969 | 0.091 | 1.4898 | 1456.57 | 7.2258 | 0.1901
446 | 425 | 256 | 5 | 550 | 65 | 5.59899 | 0.1439596 | 1000 | 200 | 0.1194969 | 0.091 | 1.4898 | 1456.57 | 7.2258 | 0.4403
447 | 425 | 256 | 5 | 550 | 65 | 5.59899 | 0.1486163 | 1000 | 250 | 0.1194969 | 0.091 | 1.4898 | 1456.57 | 7.2258 | 0.8594
448 | 425 | 256 | 5 | 550 | 62 | 5.662447 | 0.130925 | 1000 | 150 | 0.1194969 | 0.143 | 1.4554 | 1420.81 | 7.1834 | 0.1562
449 | 425 | 256 | 5 | 550 | 62 | 5.652492 | 0.1917558 | 1000 | 200 | 0.1194969 | 0.143 | 1.4554 | 1420.81 | 7.1834 | 0.3986
450 | 425 | 256 | 5 | 550 | 62 | 5.649676 | 0.1979223 | 1000 | 250 | 0.1194969 | 0.143 | 1.4554 | 1420.81 | 7.1834 | 0.8089
451 | 425 | 256 | 5 | 550 | 53 | 5.935272 | 0.1887373 | 1000 | 150 | 0.1194969 | 0.325 | 1.335 | 1295.65 | 7.035 | 0.1319
452 | 425 | 256 | 5 | 550 | 53 | 5.89958 | 0.2726033 | 1000 | 200 | 0.1194969 | 0.325 | 1.335 | 1295.65 | 7.035 | 0.3986
453 | 425 | 256 | 5 | 550 | 53 | 5.899712 | 0.2816875 | 1000 | 250 | 0.1194969 | 0.325 | 1.335 | 1295.65 | 7.035 | 0.8293
454 | 425 | 256 | 5 | 550 | 65 | 9.446161 | 0.4262874 | 500 | 150 | 0.05660377 | 0.091 | 1.4898 | 1456.57 | 7.2258 | 0.2195
455 | 425 | 256 | 5 | 550 | 65 | 9.450284 | 0.426297 | 500 | 200 | 0.05660377 | 0.091 | 1.4898 | 1456.57 | 7.2258 | 0.802
456 | 425 | 256 | 5 | 550 | 65 | 9.425419 | 0.4262394 | 500 | 250 | 0.05660377 | 0.091 | 1.4898 | 1456.57 | 7.2258 | 0.9815
457 | 425 | 256 | 5 | 550 | 65 | 9.572907 | 0.214435 | 1500 | 150 | 0.05660377 | 0.091 | 1.4898 | 1456.57 | 7.2258 | 0.1707
458 | 425 | 256 | 5 | 550 | 65 | 14.00751 | 0.2936473 | 1500 | 200 | 0.05660377 | 0.091 | 1.4898 | 1456.57 | 7.2258 | 0.802
459 | 425 | 256 | 5 | 550 | 65 | 18.4531 | 0.3643887 | 1500 | 250 | 0.05660377 | 0.091 | 1.4898 | 1456.57 | 7.2258 | 0.9551
460 | 425 | 147 | 4 | 350 | 113.3357 | 1.204092 | 0.2503318 | 500 | 150 | 0.07756813 | 0.68510335 | 1.1944 | 1089.8165 | 6.95575 | 0.1622
461 | 425 | 147 | 4 | 350 | 113.2096 | 1.203301 | 0.2506295 | 500 | 200 | 0.07756813 | 0.68510335 | 1.1944 | 1089.8165 | 6.95575 | 0.6147
462 | 425 | 147 | 4 | 350 | 123.2065 | 1.202621 | 0.2270255 | 500 | 250 | 0.07756813 | 0.68510335 | 1.1944 | 1089.8165 | 6.95575 | 0.9883
463 | 425 | 147 | 4 | 350 | 56.47179 | 4.723946 | 0.08465561 | 200 | 150 | 0.07756813 | 0.68510335 | 1.1944 | 1089.8165 | 6.95575 | 0.4269
464 | 425 | 147 | 4 | 350 | 66.81439 | 4.952445 | 0.1086278 | 200 | 200 | 0.07756813 | 0.68510335 | 1.1944 | 1089.8165 | 6.95575 | 0.8965
465 | 425 | 147 | 4 | 350 | 77.96719 | 5.038999 | 0.1278591 | 200 | 250 | 0.07756813 | 0.68510335 | 1.1944 | 1089.8165 | 6.95575 | 0.9957
466 | 425 | 147 | 4 | 350 | 72.69301 | 4.907033 | 0.4964583 | 1000 | 150 | 0.07756813 | 0.68510335 | 1.1944 | 1089.8165 | 6.95575 | 0.207
467 | 425 | 147 | 4 | 350 | 71.92659 | 5.577106 | 0.4856649 | 1000 | 200 | 0.07756813 | 0.68510335 | 1.1944 | 1089.8165 | 6.95575 | 0.6361
468 | 425 | 147 | 4 | 350 | 71.91155 | 5.567845 | 0.4852887 | 1000 | 250 | 0.07756813 | 0.68510335 | 1.1944 | 1089.8165 | 6.95575 | 0.9776
469 | 97 | 32 | 2 | 500 | 100 | 7.63 | 0.191 | 1000 | 320 | 0.1194969 | 0.09236 | 1.4957 | 1554.74 | 7.1771 | 0.4561
470 | 97 | 32 | 2 | 500 | 100 | 7.63 | 0.191 | 1000 | 360 | 0.1194969 | 0.09236 | 1.4957 | 1554.74 | 7.1771 | 0.7595
471 | 97 | 32 | 2 | 500 | 100 | 7.63 | 0.191 | 1000 | 400 | 0.1194969 | 0.09236 | 1.4957 | 1554.74 | 7.1771 | 0.9393
472 | 97 | 32 | 2 | 500 | 104 | 11.2 | 0.29 | 1000 | 320 | 0.1194969 | 0.091 | 1.4898 | 1456.57 | 7.2258 | 0.2914
473 | 97 | 32 | 2 | 500 | 104 | 11.2 | 0.29 | 1000 | 360 | 0.1194969 | 0.091 | 1.4898 | 1456.57 | 7.2258 | 0.5764
474 | 97 | 32 | 2 | 500 | 104 | 11.2 | 0.29 | 1000 | 400 | 0.1194969 | 0.091 | 1.4898 | 1456.57 | 7.2258 | 0.8927
475 | 425 | 147 | 2 | 500 | 71.3 | 4.54189 | 0.47 | 1000 | 200 | 0.05660377 | 0.5785 | 1.1673 | 1121.32 | 6.8283 | 0.0327
476 | 425 | 147 | 2 | 500 | 71.3 | 4.890923 | 0.47 | 1000 | 250 | 0.05660377 | 0.5785 | 1.1673 | 1121.32 | 6.8283 | 0.2785
477 | 425 | 147 | 2 | 500 | 71.3 | 4.54189 | 0.47 | 1000 | 300 | 0.05660377 | 0.5785 | 1.1673 | 1121.32 | 6.8283 | 0.5393
478 | 425 | 147 | 2 | 500 | 72.9 | 4.463792 | 0.51 | 1000 | 200 | 0.05660377 | 0.52 | 1.206 | 1161.55 | 6.876 | 0.0907
479 | 425 | 147 | 2 | 500 | 72.9 | 4.112127 | 0.51 | 1000 | 250 | 0.05660377 | 0.52 | 1.206 | 1161.55 | 6.876 | 0.3561
480 | 425 | 147 | 2 | 500 | 72.9 | 4.463792 | 0.51 | 1000 | 300 | 0.05660377 | 0.52 | 1.206 | 1161.55 | 6.876 | 0.6963
481 | 425 | 147 | 2 | 500 | 75.6 | 3.339323 | 0.53 | 1000 | 200 | 0.05660377 | 0.4355 | 1.2619 | 1219.66 | 6.9449 | 0.1589
482 | 425 | 147 | 2 | 500 | 75.6 | 3.248642 | 0.53 | 1000 | 250 | 0.05660377 | 0.4355 | 1.2619 | 1219.66 | 6.9449 | 0.4542
483 | 425 | 147 | 2 | 500 | 75.6 | 3.339323 | 0.53 | 1000 | 300 | 0.05660377 | 0.4355 | 1.2619 | 1219.66 | 6.9449 | 0.7999
484 | 425 | 147 | 2 | 500 | 81.7 | 3.506602 | 0.6 | 1000 | 200 | 0.05660377 | 0.325 | 1.335 | 1295.65 | 7.035 | 0.2346
485 | 425 | 147 | 2 | 500 | 81.7 | 3.506602 | 0.6 | 1000 | 250 | 0.05660377 | 0.325 | 1.335 | 1295.65 | 7.035 | 0.3766
486 | 425 | 147 | 2 | 500 | 81.7 | 3.506602 | 0.6 | 1000 | 300 | 0.05660377 | 0.325 | 1.335 | 1295.65 | 7.035 | 0.8991
487 | 425 | 147 | 2 | 500 | 80.5 | 4.683766 | 0.62 | 1000 | 200 | 0.05660377 | 0.2145 | 1.4081 | 1371.64 | 7.1251 | 0.3047
488 | 425 | 147 | 2 | 500 | 80.5 | 4.941004 | 0.62 | 1000 | 250 | 0.05660377 | 0.2145 | 1.4081 | 1371.64 | 7.1251 | 0.4701
489 | 425 | 147 | 2 | 500 | 80.5 | 4.668896 | 0.62 | 1000 | 300 | 0.05660377 | 0.2145 | 1.4081 | 1371.64 | 7.1251 | 0.957
490 | 425 | 147 | 2 | 500 | 86.3 | 5.384143 | 0.64 | 1000 | 200 | 0.05660377 | 0.13 | 1.464 | 1429.75 | 7.194 | 0.2589
491 | 425 | 147 | 2 | 500 | 86.3 | 5.288997 | 0.64 | 1000 | 250 | 0.05660377 | 0.13 | 1.464 | 1429.75 | 7.194 | 0.5047
492 | 425 | 147 | 2 | 500 | 86.3 | 5.289546 | 0.64 | 1000 | 300 | 0.05660377 | 0.13 | 1.464 | 1429.75 | 7.194 | 0.9963
493 | 425 | 147 | 2 | 500 | 98.2 | 5.23796 | 0.71 | 1000 | 200 | 0.05660377 | 0.0715 | 1.5027 | 1469.98 | 7.2417 | 0.3056
494 | 425 | 147 | 2 | 500 | 98.2 | 5.143643 | 0.71 | 1000 | 250 | 0.05660377 | 0.0715 | 1.5027 | 1469.98 | 7.2417 | 0.5869
495 | 425 | 147 | 2 | 500 | 98.2 | 5.142503 | 0.71 | 1000 | 300 | 0.05660377 | 0.0715 | 1.5027 | 1469.98 | 7.2417 | 0.9963
496 | 12 | 320 | 3 | 500 | 47.40902 | 5.414606 | 0.6 | 1000 | 360 | 0.1194969 | 0.661030814 | 1.804 | 1698.55 | 8.651 | 0.3143
497 | 12 | 320 | 3 | 500 | 50.80098 | 7.878224 | 0.6 | 1000 | 400 | 0.1194969 | 0.661030814 | 1.804 | 1698.55 | 8.651 | 0.6082
498 | 12 | 320 | 3 | 500 | 44.82372 | 6.731276 | 0.6 | 1000 | 440 | 0.1194969 | 0.661030814 | 1.804 | 1698.55 | 8.651 | 0.8127
499 | 12 | 320 | 3 | 500 | 51.37949 | 8.296682 | 0.58 | 1000 | 360 | 0.1194969 | 0.6601728618 | 1.7508 | 1649.83 | 8.5047 | 0.479
500 | 12 | 320 | 3 | 500 | 51.59761 | 8.165329 | 0.58 | 1000 | 400 | 0.1194969 | 0.6601728618 | 1.7508 | 1649.83 | 8.5047 | 0.7675
501 | 12 | 320 | 3 | 500 | 40.74889 | 8.389132 | 0.58 | 1000 | 440 | 0.1194969 | 0.6601728618 | 1.7508 | 1649.83 | 8.5047 | 0.915
502 | 12 | 320 | 3 | 500 | 86.54765 | 14.77588 | 0.53 | 1000 | 360 | 0.1194969 | 0.658579522 | 1.652 | 1559.35 | 8.233 | 0.5414
503 | 12 | 320 | 3 | 500 | 76.85037 | 14.54509 | 0.53 | 1000 | 400 | 0.1194969 | 0.658579522 | 1.652 | 1559.35 | 8.233 | 0.7675
504 | 12 | 320 | 3 | 500 | 69.17001 | 11.8471 | 0.53 | 1000 | 440 | 0.1194969 | 0.658579522 | 1.652 | 1559.35 | 8.233 | 0.8999
505 | 12 | 320 | 3 | 500 | 125.9634 | 12.88008 | 0.49 | 1000 | 360 | 0.1194969 | 0.6574764406 | 1.5836 | 1496.71 | 8.0449 | 0.4532
506 | 12 | 320 | 3 | 500 | 102.3678 | 11.47222 | 0.49 | 1000 | 400 | 0.1194969 | 0.6574764406 | 1.5836 | 1496.71 | 8.0449 | 0.7675
507 | 12 | 320 | 3 | 500 | 72.22077 | 13.54719 | 0.49 | 1000 | 440 | 0.1194969 | 0.6574764406 | 1.5836 | 1496.71 | 8.0449 | 0.9107
508 | 124 | 21 | 5 | 500 | 119.76 | 3.41 | 0.1 | 100 | 350 | 1 | 0.64912 | 1.1308 | 1079.708 | 6.8223 | 0.3954
509 | 124 | 21 | 5 | 500 | 119.76 | 3.41 | 0.1 | 100 | 400 | 1 | 0.64912 | 1.1308 | 1079.708 | 6.8223 | 0.5435
510 | 124 | 21 | 5 | 500 | 119.76 | 3.41 | 0.1 | 100 | 450 | 1 | 0.64912 | 1.1308 | 1079.708 | 6.8223 | 0.7029
511 | 124 | 21 | 5 | 500 | 123.97 | 3.22 | 0.1 | 100 | 350 | 1 | 0.64912 | 1.1308 | 1079.708 | 6.8223 | 0.5248
512 | 124 | 21 | 5 | 500 | 123.97 | 3.22 | 0.1 | 100 | 400 | 1 | 0.64912 | 1.1308 | 1079.708 | 6.8223 | 0.6491
513 | 124 | 21 | 5 | 500 | 123.97 | 3.22 | 0.1 | 100 | 450 | 1 | 0.64912 | 1.1308 | 1079.708 | 6.8223 | 0.8002
514 | 124 | 21 | 5 | 500 | 142.92 | 3.26 | 0.12 | 100 | 350 | 1 | 0.64912 | 1.1308 | 1079.708 | 6.8223 | 0.5559
515 | 124 | 21 | 5 | 500 | 142.92 | 3.26 | 0.12 | 100 | 400 | 1 | 0.64912 | 1.1308 | 1079.708 | 6.8223 | 0.7029
516 | 124 | 21 | 5 | 500 | 142.92 | 3.26 | 0.12 | 100 | 450 | 1 | 0.64912 | 1.1308 | 1079.708 | 6.8223 | 0.854
517 | 109 | 320 | 3 | 550 | 76.33 | 15.56 | 0.36 | 597 | 200 | 0.1194969 | 0.08471 | 1.5358 | 1934.44 | 4.52864 | 0.0484
518 | 109 | 320 | 3 | 550 | 76.33 | 15.56 | 0.36 | 597 | 300 | 0.1194969 | 0.08471 | 1.5358 | 1934.44 | 4.52864 | 0.1287
519 | 109 | 320 | 3 | 550 | 76.33 | 15.56 | 0.36 | 597 | 400 | 0.1194969 | 0.08471 | 1.5358 | 1934.44 | 4.52864 | 0.8755
520 | 109 | 320 | 3 | 300 | 77.32 | 16.42 | 0.37 | 597 | 150 | 0.1194969 | 0.085339 | 1.53946 | 1939.913 | 4.542366 | 0.1974
521 | 109 | 320 | 3 | 300 | 77.32 | 16.42 | 0.37 | 597 | 175 | 0.1194969 | 0.085339 | 1.53946 | 1939.913 | 4.542366 | 0.4907
522 | 109 | 320 | 3 | 300 | 77.32 | 16.42 | 0.37 | 597 | 200 | 0.1194969 | 0.085339 | 1.53946 | 1939.913 | 4.542366 | 0.9963
523 | 109 | 320 | 3 | 300 | 73.87 | 14.82 | 0.36 | 597 | 150 | 0.1194969 | 0.095046 | 1.53232 | 1925.106 | 4.580854 | 0.0484
524 | 109 | 320 | 3 | 300 | 73.87 | 14.82 | 0.36 | 597 | 175 | 0.1194969 | 0.095046 | 1.53232 | 1925.106 | 4.580854 | 0.1024
525 | 109 | 320 | 3 | 300 | 73.87 | 14.82 | 0.36 | 597 | 200 | 0.1194969 | 0.095046 | 1.53232 | 1925.106 | 4.580854 | 0.1834
526 | 109 | 320 | 3 | 300 | 77.32 | 16.42 | 0.37 | 199 | 150 | 0.1194969 | 0.085339 | 1.53946 | 1939.913 | 4.542366 | 0.305
527 | 109 | 320 | 3 | 300 | 77.32 | 16.42 | 0.37 | 199 | 175 | 0.1194969 | 0.085339 | 1.53946 | 1939.913 | 4.542366 | 0.6741
528 | 109 | 320 | 3 | 300 | 77.32 | 16.42 | 0.37 | 199 | 200 | 0.1194969 | 0.085339 | 1.53946 | 1939.913 | 4.542366 | 0.9989
529 | 109 | 320 | 3 | 300 | 77.32 | 16.42 | 0.37 | 398 | 150 | 0.1194969 | 0.085339 | 1.53946 | 1939.913 | 4.542366 | 0.2934
530 | 109 | 320 | 3 | 300 | 77.32 | 16.42 | 0.37 | 398 | 175 | 0.1194969 | 0.085339 | 1.53946 | 1939.913 | 4.542366 | 0.6298
531 | 109 | 320 | 3 | 300 | 77.32 | 16.42 | 0.37 | 398 | 200 | 0.1194969 | 0.085339 | 1.53946 | 1939.913 | 4.542366 | 0.9989
532 | 109 | 320 | 3 | 300 | 77.32 | 16.42 | 0.37 | 796 | 150 | 0.1194969 | 0.085339 | 1.53946 | 1939.913 | 4.542366 | 0.1826
533 | 109 | 320 | 3 | 300 | 77.32 | 16.42 | 0.37 | 796 | 175 | 0.1194969 | 0.085339 | 1.53946 | 1939.913 | 4.542366 | 0.4728
534 | 109 | 320 | 3 | 300 | 77.32 | 16.42 | 0.37 | 796 | 200 | 0.1194969 | 0.085339 | 1.53946 | 1939.913 | 4.542366 | 0.7937
535 | 109 | 320 | 3 | 300 | 77.32 | 16.42 | 0.37 | 597 | 150 | 0.05660377 | 0.085339 | 1.53946 | 1939.913 | 4.542366 | 0.4881
536 | 109 | 320 | 3 | 300 | 77.32 | 16.42 | 0.37 | 597 | 175 | 0.05660377 | 0.085339 | 1.53946 | 1939.913 | 4.542366 | 0.9458
537 | 109 | 320 | 3 | 300 | 77.32 | 16.42 | 0.37 | 597 | 200 | 0.05660377 | 0.085339 | 1.53946 | 1939.913 | 4.542366 | 0.999
538 | 109 | 320 | 3 | 300 | 77.32 | 16.42 | 0.37 | 597 | 150 | 0.245283 | 0.085339 | 1.53946 | 1939.913 | 4.542366 | 0.1227
539 | 109 | 320 | 3 | 300 | 77.32 | 16.42 | 0.37 | 597 | 175 | 0.245283 | 0.085339 | 1.53946 | 1939.913 | 4.542366 | 0.2826
540 | 109 | 320 | 3 | 300 | 77.32 | 16.42 | 0.37 | 597 | 200 | 0.245283 | 0.085339 | 1.53946 | 1939.913 | 4.542366 | 0.6403
541 | 109 | 320 | 3 | 300 | 77.32 | 16.42 | 0.37 | 597 | 150 | 0.4129979 | 0.085339 | 1.53946 | 1939.913 | 4.542366 | 0.0542
542 | 109 | 320 | 3 | 300 | 77.32 | 16.42 | 0.37 | 597 | 175 | 0.4129979 | 0.085339 | 1.53946 | 1939.913 | 4.542366 | 0.1722
543 | 109 | 320 | 3 | 300 | 77.32 | 16.42 | 0.37 | 597 | 200 | 0.4129979 | 0.085339 | 1.53946 | 1939.913 | 4.542366 | 0.4672
544 | 6 | 114 | 6 | 450 | 142.8 | 4.8 | 0.16 | 100 | 240 | 0.2033543 | 0.351 | 1.3178 | 1277.77 | 7.0138 | 0.6458
545 | 6 | 114 | 6 | 450 | 142.8 | 4.8 | 0.16 | 100 | 270 | 0.2033543 | 0.351 | 1.3178 | 1277.77 | 7.0138 | 0.8384
546 | 6 | 114 | 6 | 450 | 142.8 | 4.8 | 0.16 | 100 | 300 | 0.2033543 | 0.351 | 1.3178 | 1277.77 | 7.0138 | 0.9528
547 | 6 | 114 | 6 | 450 | 165.9 | 5.2 | 0.17 | 100 | 240 | 0.2033543 | 0.65 | 1.12 | 1072.15 | 6.77 | 0.1298
548 | 6 | 114 | 6 | 450 | 165.9 | 5.2 | 0.17 | 100 | 270 | 0.2033543 | 0.65 | 1.12 | 1072.15 | 6.77 | 0.1961
549 | 6 | 114 | 6 | 450 | 165.9 | 5.2 | 0.17 | 100 | 300 | 0.2033543 | 0.65 | 1.12 | 1072.15 | 6.77 | 0.2423
550 | 109 | 114 | 6 | 450 | 44.5 | 7.3 | 0.06 | 100 | 240 | 0.2033543 | 0.351 | 1.3178 | 1277.77 | 7.0138 | 0.4963
551 | 109 | 114 | 6 | 450 | 44.5 | 7.3 | 0.06 | 100 | 270 | 0.2033543 | 0.351 | 1.3178 | 1277.77 | 7.0138 | 0.7492
552 | 109 | 114 | 6 | 450 | 44.5 | 7.3 | 0.06 | 100 | 300 | 0.2033543 | 0.351 | 1.3178 | 1277.77 | 7.0138 | 0.9325
553 | 109 | 320 | 2.5 | 350 | 57.38 | 16.38 | 0.23 | 100 | 160 | 0.04402516 | 0.1156326 | 1.5368 | 1952.77 | 4.75898 | 0.2256
554 | 109 | 320 | 2.5 | 350 | 57.38 | 16.38 | 0.23 | 100 | 180 | 0.04402516 | 0.1156326 | 1.5368 | 1952.77 | 4.75898 | 0.3023
555 | 109 | 320 | 2.5 | 350 | 57.38 | 16.38 | 0.23 | 100 | 200 | 0.04402516 | 0.1156326 | 1.5368 | 1952.77 | 4.75898 | 0.4085
556 | 109 | 320 | 2.5 | 350 | 54.78 | 16.2 | 0.22 | 100 | 160 | 0.04402516 | 0.1156326 | 1.5368 | 1952.77 | 4.75898 | 0.2147
557 | 109 | 320 | 2.5 | 350 | 54.78 | 16.2 | 0.22 | 100 | 180 | 0.04402516 | 0.1156326 | 1.5368 | 1952.77 | 4.75898 | 0.3341
558 | 109 | 320 | 2.5 | 350 | 54.78 | 16.2 | 0.22 | 100 | 200 | 0.04402516 | 0.1156326 | 1.5368 | 1952.77 | 4.75898 | 0.4151
559 | 109 | 320 | 2.5 | 350 | 54.29 | 16.52 | 0.22 | 100 | 160 | 0.04402516 | 0.1156326 | 1.5368 | 1952.77 | 4.75898 | 0.1785
560 | 109 | 320 | 2.5 | 350 | 54.29 | 16.52 | 0.22 | 100 | 180 | 0.04402516 | 0.1156326 | 1.5368 | 1952.77 | 4.75898 | 0.2574
561 | 109 | 320 | 2.5 | 350 | 54.29 | 16.52 | 0.22 | 100 | 200 | 0.04402516 | 0.1156326 | 1.5368 | 1952.77 | 4.75898 | 0.2848
562 | 109 | 114 | 5 | 400 | 267 | 7.21 | 0.48 | 498 | 180 | 0.03563941 | 0.1282 | 1.499 | 1813.65 | 5.0118 | 0.6616
563 | 109 | 114 | 5 | 400 | 267 | 7.21 | 0.48 | 498 | 200 | 0.03563941 | 0.1282 | 1.499 | 1813.65 | 5.0118 | 0.9273
564 | 109 | 114 | 5 | 400 | 267 | 7.21 | 0.48 | 498 | 220 | 0.03563941 | 0.1282 | 1.499 | 1813.65 | 5.0118 | 0.9675
565 | 124 | 320 | 3 | 450 | 94 | 3.6 | 0.091 | 1000 | 250 | 0.245283 | 0.66478 | 1.1308 | 1081.842 | 6.9173 | 0.1392
566 | 124 | 320 | 3 | 450 | 94 | 3.6 | 0.091 | 1000 | 300 | 0.245283 | 0.66478 | 1.1308 | 1081.842 | 6.9173 | 0.3295
567 | 124 | 320 | 3 | 450 | 94 | 3.6 | 0.091 | 1000 | 350 | 0.245283 | 0.66478 | 1.1308 | 1081.842 | 6.9173 | 0.608
568 | 124 | 320 | 3 | 450 | 88 | 3.6 | 0.09 | 1000 | 250 | 0.245283 | 0.6664426 | 1.1366 | 1107.992 | 7.0426 | 0.3561
569 | 124 | 320 | 3 | 450 | 88 | 3.6 | 0.09 | 1000 | 300 | 0.245283 | 0.6664426 | 1.1366 | 1107.992 | 7.0426 | 0.6525
570 | 124 | 320 | 3 | 450 | 88 | 3.6 | 0.09 | 1000 | 350 | 0.245283 | 0.6664426 | 1.1366 | 1107.992 | 7.0426 | 0.8807
571 | 124 | 320 | 3 | 450 | 82 | 3.9 | 0.089 | 1000 | 250 | 0.245283 | 0.6697678 | 1.1482 | 1160.292 | 7.2932 | 0.3968
572 | 124 | 320 | 3 | 450 | 82 | 3.9 | 0.089 | 1000 | 300 | 0.245283 | 0.6697678 | 1.1482 | 1160.292 | 7.2932 | 0.7794
573 | 124 | 320 | 3 | 450 | 82 | 3.9 | 0.089 | 1000 | 350 | 0.245283 | 0.6697678 | 1.1482 | 1160.292 | 7.2932 | 0.9536
574 | 124 | 320 | 3 | 450 | 71 | 4 | 0.076 | 1000 | 250 | 0.245283 | 0.6764182 | 1.1714 | 1264.892 | 7.7944 | 0.3295
575 | 124 | 320 | 3 | 450 | 71 | 4 | 0.076 | 1000 | 300 | 0.245283 | 0.6764182 | 1.1714 | 1264.892 | 7.7944 | 0.7415
576 | 124 | 320 | 3 | 450 | 71 | 4 | 0.076 | 1000 | 350 | 0.245283 | 0.6764182 | 1.1714 | 1264.892 | 7.7944 | 0.9631
577 | 3 | 320 | 2 | 500 | 182.3 | 8.860276 | 0.118 | 1000 | 200 | 0.07756813 | 0.1599343 | 1.5194 | 1384.71783 | 6.2604 | 0.1286
578 | 3 | 320 | 2 | 500 | 182.3 | 8.8607 | 0.118 | 1000 | 240 | 0.07756813 | 0.1599343 | 1.5194 | 1384.71783 | 6.2604 | 0.4952
579 | 3 | 320 | 2 | 500 | 182.3 | 8.860102 | 0.118 | 1000 | 280 | 0.07756813 | 0.1599343 | 1.5194 | 1384.71783 | 6.2604 | 0.9894
580 | 4 | 320 | 2 | 600 | 103.1 | 10.5 | 0.278 | 100 | 200 | 0.1194969 | 0.1414656 | 1.5352 | 2010.78 | 5.56552 | 0.121
581 | 4 | 320 | 2 | 600 | 103.1 | 10.5 | 0.278 | 100 | 250 | 0.1194969 | 0.1414656 | 1.5352 | 2010.78 | 5.56552 | 0.3048
582 | 4 | 320 | 2 | 600 | 103.1 | 10.5 | 0.278 | 100 | 300 | 0.1194969 | 0.1414656 | 1.5352 | 2010.78 | 5.56552 | 0.7105
583 | 4 | 320 | 2 | 600 | 103.1 | 10.5 | 0.278 | 100 | 350 | 0.1194969 | 0.1414656 | 1.5352 | 2010.78 | 5.56552 | 0.8848
584 | 425 | 147 | 2 | 360 | 73.53 | 15.12 | 0.31 | 300 | 140 | 0.07216495 | 0.0455 | 1.5199 | 1487.86 | 7.2629 | 0.3247
585 | 425 | 147 | 2 | 360 | 73.53 | 15.12 | 0.31 | 300 | 160 | 0.07216495 | 0.0455 | 1.5199 | 1487.86 | 7.2629 | 0.7083
586 | 425 | 147 | 2 | 360 | 73.53 | 15.12 | 0.31 | 300 | 180 | 0.07216495 | 0.0455 | 1.5199 | 1487.86 | 7.2629 | 0.9426
587 | 6 | 320 | 2 | 360 | 29.9 | 21.31 | 0.15 | 300 | 140 | 0.07216495 | 0.0455 | 1.5199 | 1487.86 | 7.2629 | 0.0314
588 | 6 | 320 | 2 | 360 | 29.9 | 21.31 | 0.15 | 300 | 160 | 0.07216495 | 0.0455 | 1.5199 | 1487.86 | 7.2629 | 0.1203
589 | 6 | 320 | 2 | 360 | 29.9 | 21.31 | 0.15 | 300 | 180 | 0.07216495 | 0.0455 | 1.5199 | 1487.86 | 7.2629 | 0.2303
590 | 425 | 256 | 5 | 550 | 97 | 5.371564 | 0.1471352 | 1000 | 150 | 0.05660377 | 0.112 | 1.462 | 1441.85 | 7.132 | 0.4141
591 | 425 | 256 | 5 | 550 | 97 | 5.644055 | 0.1347184 | 1000 | 200 | 0.05660377 | 0.112 | 1.462 | 1441.85 | 7.132 | 0.838
592 | 425 | 256 | 5 | 550 | 97 | 5.521093 | 0.1471352 | 1000 | 250 | 0.05660377 | 0.112 | 1.462 | 1441.85 | 7.132 | 0.9889
593 | 425 | 256 | 5 | 650 | 65 | 8.924722 | 0.2320292 | 1000 | 150 | 0.05660377 | 0.112 | 1.462 | 1441.85 | 7.132 | 0.2729
594 | 425 | 256 | 5 | 650 | 65 | 6.089592 | 0.2320292 | 1000 | 200 | 0.05660377 | 0.112 | 1.462 | 1441.85 | 7.132 | 0.6828
595 | 425 | 256 | 5 | 650 | 65 | 6.938967 | 0.2320292 | 1000 | 250 | 0.05660377 | 0.112 | 1.462 | 1441.85 | 7.132 | 0.9855
596 | 425 | 256 | 5 | 750 | 54 | 6.294371 | 0.2541108 | 1000 | 150 | 0.05660377 | 0.112 | 1.462 | 1441.85 | 7.132 | 0.081
597 | 425 | 256 | 5 | 750 | 54 | 6.301512 | 0.2599272 | 1000 | 200 | 0.05660377 | 0.112 | 1.462 | 1441.85 | 7.132 | 0.367
598 | 425 | 256 | 5 | 750 | 54 | 6.38679 | 0.2541108 | 1000 | 250 | 0.05660377 | 0.112 | 1.462 | 1441.85 | 7.132 | 0.7368
599 | 425 | 256 | 5 | 550 | 47 | 6.4 | 0.09 | 1000 | 150 | 0.07756813 | 0.35508 | 1.3355 | 1572.28 | 6.8677 | 0.0876
600 | 425 | 256 | 5 | 550 | 47 | 6.4 | 0.09 | 1000 | 200 | 0.07756813 | 0.35508 | 1.3355 | 1572.28 | 6.8677 | 0.2677
601 | 425 | 256 | 5 | 550 | 47 | 6.4 | 0.09 | 1000 | 250 | 0.07756813 | 0.35508 | 1.3355 | 1572.28 | 6.8677 | 0.61
602 | 425 | 256 | 5 | 550 | 116.9 | 3.2 | 0.11 | 1000 | 150 | 0.07756813 | 0.269 | 1.3875 | 1559.4 | 6.9725 | 0.212
603 | 425 | 256 | 5 | 550 | 116.9 | 3.2 | 0.11 | 1000 | 200 | 0.07756813 | 0.269 | 1.3875 | 1559.4 | 6.9725 | 0.636
604 | 425 | 256 | 5 | 550 | 116.9 | 3.2 | 0.11 | 1000 | 250 | 0.07756813 | 0.269 | 1.3875 | 1559.4 | 6.9725 | 0.9573
605 | 425 | 256 | 5 | 550 | 135.6 | 4 | 0.19 | 1000 | 150 | 0.07756813 | 0.18292 | 1.4395 | 1546.52 | 7.0773 | 0.2706
606 | 425 | 256 | 5 | 550 | 135.6 | 4 | 0.19 | 1000 | 200 | 0.07756813 | 0.18292 | 1.4395 | 1546.52 | 7.0773 | 0.6974
607 | 425 | 256 | 5 | 550 | 135.6 | 4 | 0.19 | 1000 | 250 | 0.07756813 | 0.18292 | 1.4395 | 1546.52 | 7.0773 | 0.9711
608 | 425 | 256 | 5 | 550 | 101.1 | 4.8 | 0.16 | 1000 | 150 | 0.07756813 | 0.1076 | 1.485 | 1535.25 | 7.169 | 0.1592
609 | 425 | 256 | 5 | 550 | 101.1 | 4.8 | 0.16 | 1000 | 200 | 0.07756813 | 0.1076 | 1.485 | 1535.25 | 7.169 | 0.5
610 | 425 | 256 | 5 | 550 | 101.1 | 4.8 | 0.16 | 1000 | 250 | 0.07756813 | 0.1076 | 1.485 | 1535.25 | 7.169 | 0.9153
611 | 425 | 256 | 5 | 550 | 35.7 | 5.8 | 0.06 | 1000 | 150 | 0.07756813 | 0.538 | 1.225 | 1599.65 | 6.645 | 0.042
612 | 425 | 256 | 5 | 550 | 35.7 | 5.8 | 0.06 | 1000 | 200 | 0.07756813 | 0.538 | 1.225 | 1599.65 | 6.645 | 0.1512
613 | 425 | 256 | 5 | 550 | 35.7 | 5.8 | 0.06 | 1000 | 250 | 0.07756813 | 0.538 | 1.225 | 1599.65 | 6.645 | 0.3148
614 | 425 | 256 | 5 | 550 | 67.6 | 5.7 | 0.12 | 1000 | 150 | 0.07756813 | 0.2145 | 1.4081 | 1371.64 | 7.1251 | 0.1201
615 | 425 | 256 | 5 | 550 | 67.6 | 5.7 | 0.12 | 1000 | 200 | 0.07756813 | 0.2145 | 1.4081 | 1371.64 | 7.1251 | 0.4074
616 | 425 | 256 | 5 | 550 | 67.6 | 5.7 | 0.12 | 1000 | 250 | 0.07756813 | 0.2145 | 1.4081 | 1371.64 | 7.1251 | 0.8119
617 | 425 | 256 | 2 | 400 | 72.3 | 7.32 | 0.22 | 100 | 200 | 0.07756813 | 0.325 | 1.335 | 1295.65 | 7.035 | 0.3496
618 | 425 | 256 | 2 | 400 | 72.3 | 7.32 | 0.22 | 100 | 250 | 0.07756813 | 0.325 | 1.335 | 1295.65 | 7.035 | 0.7485
619 | 425 | 256 | 2 | 400 | 72.3 | 7.32 | 0.22 | 100 | 300 | 0.07756813 | 0.325 | 1.335 | 1295.65 | 7.035 | 0.9875
620 | 425 | 256 | 2 | 400 | 73.3 | 6.35 | 0.17 | 100 | 200 | 0.07756813 | 0.4875 | 1.2275 | 1183.9 | 6.9025 | 0.2426
621 | 425 | 256 | 2 | 400 | 73.3 | 6.35 | 0.17 | 100 | 250 | 0.07756813 | 0.4875 | 1.2275 | 1183.9 | 6.9025 | 0.5863
622 | 425 | 256 | 2 | 400 | 73.3 | 6.35 | 0.17 | 100 | 300 | 0.07756813 | 0.4875 | 1.2275 | 1183.9 | 6.9025 | 0.9499
623 | 425 | 256 | 2 | 400 | 73.9 | 5.47 | 0.14 | 100 | 200 | 0.07756813 | 0.5395 | 1.1931 | 1148.14 | 6.8601 | 0.1158
624 | 425 | 256 | 2 | 400 | 73.9 | 5.47 | 0.14 | 100 | 250 | 0.07756813 | 0.5395 | 1.1931 | 1148.14 | 6.8601 | 0.3127
625 | 425 | 256 | 2 | 400 | 73.9 | 5.47 | 0.14 | 100 | 300 | 0.07756813 | 0.5395 | 1.1931 | 1148.14 | 6.8601 | 0.7382
626 | 425 | 256 | 2 | 400 | 80.6 | 4.76 | 0.12 | 100 | 200 | 0.07756813 | 0.56875 | 1.17375 | 1128.025 | 6.83625 | 0.0295
627 | 425 | 256 | 2 | 400 | 80.6 | 4.76 | 0.12 | 100 | 250 | 0.07756813 | 0.56875 | 1.17375 | 1128.025 | 6.83625 | 0.1622
628 | 425 | 256 | 2 | 400 | 80.6 | 4.76 | 0.12 | 100 | 300 | 0.07756813 | 0.56875 | 1.17375 | 1128.025 | 6.83625 | 0.6401
629 | 124 | 320 | 4 | 450 | 43.06 | 6.85 | 0.116 | 1000 | 150 | 0.05660377 | 0.4355 | 1.2619 | 1219.66 | 6.9449 | 0.3627
630 | 124 | 320 | 4 | 450 | 43.06 | 6.85 | 0.116 | 1000 | 200 | 0.05660377 | 0.4355 | 1.2619 | 1219.66 | 6.9449 | 0.7601
631 | 124 | 320 | 4 | 450 | 43.06 | 6.85 | 0.116 | 1000 | 250 | 0.05660377 | 0.4355 | 1.2619 | 1219.66 | 6.9449 | 0.9522
632 | 124 | 320 | 4 | 450 | 43.06 | 6.85 | 0.116 | 1000 | 300 | 0.05660377 | 0.4355 | 1.2619 | 1219.66 | 6.9449 | 0.9678
633 | 12 | 320 | 5 | 550 | 41.11271 | 14.79046 | 0.1642403 | 500 | 150 | 0.003092784 | 1.07069022 | 1.7266 | 1850.101 | 8.6405 | 0.2807
634 | 12 | 320 | 5 | 550 | 40.92383 | 16.31435 | 0.1631904 | 500 | 200 | 0.003092784 | 1.07069022 | 1.7266 | 1850.101 | 8.6405 | 0.7987
635 | 12 | 320 | 5 | 550 | 40.92964 | 16.29808 | 0.1632227 | 500 | 250 | 0.003092784 | 1.07069022 | 1.7266 | 1850.101 | 8.6405 | 0.981
636 | 12 | 320 | 5 | 550 | 35.88867 | 14.80474 | 0.1380432 | 500 | 150 | 0.003092784 | 1.0360921 | 1.678 | 1802.26 | 8.495 | 0.3159
637 | 12 | 320 | 5 | 550 | 41.84299 | 16.72134 | 0.1682997 | 500 | 200 | 0.003092784 | 1.0360921 | 1.678 | 1802.26 | 8.495 | 0.7915
638 | 12 | 320 | 5 | 550 | 41.87132 | 16.72056 | 0.1684572 | 500 | 250 | 0.003092784 | 1.0360921 | 1.678 | 1802.26 | 8.495 | 0.9747
639 | 12 | 320 | 5 | 550 | 21.27221 | 11.33524 | 0.06763896 | 500 | 150 | 0.003092784 | 0.9876218 | 1.6072 | 1701.2228 | 8.2736 | 0.3664
640 | 12 | 320 | 5 | 550 | 26.27181 | 12.82957 | 0.09503702 | 500 | 200 | 0.003092784 | 0.9876218 | 1.6072 | 1701.2228 | 8.2736 | 0.843
641 | 12 | 320 | 5 | 550 | 30.81162 | 14.35934 | 0.1214591 | 500 | 250 | 0.003092784 | 0.9876218 | 1.6072 | 1701.2228 | 8.2736 | 0.9919
642 | 425 | 114 | 0 | 0 | 157 | 6.5 | 0.255 | 500 | 250 | 0.07216495 | 0.2145 | 1.4081 | 1371.64 | 7.1251 | 0.0033
643 | 425 | 114 | 0 | 0 | 157 | 6.5 | 0.255 | 500 | 300 | 0.07216495 | 0.2145 | 1.4081 | 1371.64 | 7.1251 | 0.0631
644 | 425 | 114 | 0 | 0 | 157 | 6.5 | 0.255 | 500 | 350 | 0.07216495 | 0.2145 | 1.4081 | 1371.64 | 7.1251 | 0.1859
645 | 425 | 114 | 5 | 350 | 44 | 15.7 | 0.103 | 500 | 250 | 0.07216495 | 0.2145 | 1.4081 | 1371.64 | 7.1251 | 0.1021
646 | 425 | 114 | 5 | 350 | 44 | 15.7 | 0.103 | 500 | 300 | 0.07216495 | 0.2145 | 1.4081 | 1371.64 | 7.1251 | 0.3253
647 | 425 | 114 | 5 | 350 | 44 | 15.7 | 0.103 | 500 | 350 | 0.07216495 | 0.2145 | 1.4081 | 1371.64 | 7.1251 | 0.6697
648 | 425 | 114 | 0 | 0 | 61 | 14.1 | 0.097 | 500 | 250 | 0.07216495 | 0.2145 | 1.4081 | 1371.64 | 7.1251 | 0.1967
649 | 425 | 114 | 0 | 0 | 61 | 14.1 | 0.097 | 500 | 300 | 0.07216495 | 0.2145 | 1.4081 | 1371.64 | 7.1251 | 0.5568
650 | 425 | 114 | 0 | 0 | 61 | 14.1 | 0.097 | 500 | 350 | 0.07216495 | 0.2145 | 1.4081 | 1371.64 | 7.1251 | 0.8166
651 | 109 | 256 | 1 | 600 | 82.6 | 20.3 | 0.142 | 100 | 200 | 0.07756813 | 0.08234 | 1.5361 | 1921.72 | 4.61246 | 0.2423
652 | 109 | 256 | 1 | 600 | 82.6 | 20.3 | 0.142 | 100 | 250 | 0.07756813 | 0.08234 | 1.5361 | 1921.72 | 4.61246 | 0.4272
653 | 109 | 256 | 1 | 600 | 82.6 | 20.3 | 0.142 | 100 | 300 | 0.07756813 | 0.08234 | 1.5361 | 1921.72 | 4.61246 | 0.8989
654 | 109 | 256 | 1 | 600 | 101.4 | 21.8 | 0.465 | 100 | 200 | 0.07756813 | 0.08234 | 1.5361 | 1921.72 | 4.61246 | 0.3857
655 | 109 | 256 | 1 | 600 | 101.4 | 21.8 | 0.465 | 100 | 250 | 0.07756813 | 0.08234 | 1.5361 | 1921.72 | 4.61246 | 0.6946
656 | 109 | 256 | 1 | 600 | 101.4 | 21.8 | 0.465 | 100 | 300 | 0.07756813 | 0.08234 | 1.5361 | 1921.72 | 4.61246 | 0.9376
657 | 109 | 256 | 1 | 600 | 137.5 | 10.6 | 0.363 | 100 | 200 | 0.07756813 | 0.08234 | 1.5361 | 1921.72 | 4.61246 | 0.6667
658 | 109 | 256 | 1 | 600 | 137.5 | 10.6 | 0.363 | 100 | 250 | 0.07756813 | 0.08234 | 1.5361 | 1921.72 | 4.61246 | 0.8925
659 | 109 | 256 | 1 | 600 | 137.5 | 10.6 | 0.363 | 100 | 300 | 0.07756813 | 0.08234 | 1.5361 | 1921.72 | 4.61246 | 0.9907
660 | 109 | 256 | 1 | 600 | 123.4 | 9.9 | 0.284 | 100 | 200 | 0.07756813 | 0.08234 | 1.5361 | 1921.72 | 4.61246 | 0.6136
661 | 109 | 256 | 1 | 600 | 123.4 | 9.9 | 0.284 | 100 | 250 | 0.07756813 | 0.08234 | 1.5361 | 1921.72 | 4.61246 | 0.7849
662 | 109 | 256 | 1 | 600 | 123.4 | 9.9 | 0.284 | 100 | 300 | 0.07756813 | 0.08234 | 1.5361 | 1921.72 | 4.61246 | 0.9821
663 | 16 | 320 | 4 | 550 | 159 | 11.15992 | 0.1784898 | 1000 | 250 | 0.007731959 | 0.065 | 1.507 | 1474.45 | 7.247 | 0.2669
664 | 16 | 320 | 4 | 550 | 159 | 11.09104 | 0.3470201 | 1000 | 300 | 0.007731959 | 0.065 | 1.507 | 1474.45 | 7.247 | 0.6423
665 | 16 | 320 | 4 | 550 | 159 | 10.56671 | 0.5041339 | 1000 | 350 | 0.007731959 | 0.065 | 1.507 | 1474.45 | 7.247 | 0.9824
666 | 16 | 320 | 4 | 550 | 135 | 8.861642 | 0.1053083 | 1000 | 250 | 0.007731959 | 0.13 | 1.464 | 1429.75 | 7.194 | 0.355
667 | 16 | 320 | 4 | 550 | 135 | 9.476686 | 0.1841551 | 1000 | 300 | 0.007731959 | 0.13 | 1.464 | 1429.75 | 7.194 | 0.6423
668 | 16 | 320 | 4 | 550 | 135 | 11.69445 | 0.3416696 | 1000 | 350 | 0.007731959 | 0.13 | 1.464 | 1429.75 | 7.194 | 0.9519
669 | 16 | 320 | 4 | 550 | 118 | 9.924695 | 0.1 | 1000 | 250 | 0.007731959 | 0.325 | 1.335 | 1295.65 | 7.035 | 0.0461
670 | 16 | 320 | 4 | 550 | 118 | 9.927611 | 0.1 | 1000 | 300 | 0.007731959 | 0.325 | 1.335 | 1295.65 | 7.035 | 0.2683
671 | 16 | 320 | 4 | 550 | 118 | 9.624366 | 0.08185845 | 1000 | 350 | 0.007731959 | 0.325 | 1.335 | 1295.65 | 7.035 | 0.668
672 | 16 | 320 | 4 | 550 | 136 | 10.24302 | 0.1313268 | 1000 | 250 | 0.007731959 | 0.52 | 1.206 | 1161.55 | 6.876 | 0.0142
673 | 16 | 320 | 4 | 550 | 136 | 10.15682 | 0.1224192 | 1000 | 300 | 0.007731959 | 0.52 | 1.206 | 1161.55 | 6.876 | 0.1206
674 | 16 | 320 | 4 | 550 | 136 | 10.14859 | 0.1215916 | 1000 | 350 | 0.007731959 | 0.52 | 1.206 | 1161.55 | 6.876 | 0.3991
675 | 425 | 147 | 0 | 0 | 60.59 | 11.37 | 0.2213 | 796 | 160 | 0.1237113 | 0.3442 | 1.095 | 1108.05 | 5.171 | 0.3257
676 | 425 | 147 | 0 | 0 | 60.59 | 11.37 | 0.2213 | 796 | 200 | 0.1237113 | 0.3442 | 1.095 | 1108.05 | 5.171 | 0.5528
677 | 425 | 147 | 0 | 0 | 60.59 | 11.37 | 0.2213 | 796 | 240 | 0.1237113 | 0.3442 | 1.095 | 1108.05 | 5.171 | 0.7681
678 | 425 | 147 | 0 | 0 | 76.76 | 7.5 | 0.1711 | 796 | 160 | 0.1237113 | 0.3394 | 1.155 | 1154.95 | 5.637 | 0.3812
679 | 425 | 147 | 0 | 0 | 76.76 | 7.5 | 0.1711 | 796 | 200 | 0.1237113 | 0.3394 | 1.155 | 1154.95 | 5.637 | 0.6597
680 | 425 | 147 | 0 | 0 | 76.76 | 7.5 | 0.1711 | 796 | 240 | 0.1237113 | 0.3394 | 1.155 | 1154.95 | 5.637 | 0.875
681 | 425 | 147 | 0 | 0 | 97.6 | 7.08 | 0.2181 | 796 | 160 | 0.1237113 | 0.3346 | 1.215 | 1201.85 | 6.103 | 0.3604
682 | 425 | 147 | 0 | 0 | 97.6 | 7.08 | 0.2181 | 796 | 200 | 0.1237113 | 0.3346 | 1.215 | 1201.85 | 6.103 | 0.6278
683 | 425 | 147 | 0 | 0 | 97.6 | 7.08 | 0.2181 | 796 | 240 | 0.1237113 | 0.3346 | 1.215 | 1201.85 | 6.103 | 0.8576
684 | 425 | 147 | 0 | 0 | 91.37 | 7.55 | 0.2006 | 796 | 160 | 0.1237113 | 0.3298 | 1.275 | 1248.75 | 6.569 | 0.3035
685 | 425 | 147 | 0 | 0 | 91.37 | 7.55 | 0.2006 | 796 | 200 | 0.1237113 | 0.3298 | 1.275 | 1248.75 | 6.569 | 0.5549
686 | 425 | 147 | 0 | 0 | 91.37 | 7.55 | 0.2006 | 796 | 240 | 0.1237113 | 0.3298 | 1.275 | 1248.75 | 6.569 | 0.7604
687 | 425 | 147 | 0 | 0 | 135.16 | 9.45 | 0.4166 | 796 | 160 | 0.1237113 | 0.325 | 1.335 | 1295.65 | 7.035 | 0.2319
688 | 425 | 147 | 0 | 0 | 135.16 | 9.45 | 0.4166 | 796 | 200 | 0.1237113 | 0.325 | 1.335 | 1295.65 | 7.035 | 0.4396
689 | 425 | 147 | 0 | 0 | 135.16 | 9.45 | 0.4166 | 796 | 240 | 0.1237113 | 0.325 | 1.335 | 1295.65 | 7.035 | 0.6639
690 | 425 | 256 | 5 | 650 | 64.8 | 5.779054 | 0.2223151 | 1000 | 200 | 0.05660377 | 0.0784 | 1.4884 | 1465.04 | 7.1824 | 0.6961
691 | 425 | 256 | 5 | 650 | 64.8 | 5.779054 | 0.2338233 | 1000 | 250 | 0.05660377 | 0.0784 | 1.4884 | 1465.04 | 7.1824 | 0.9878
692 | 425 | 256 | 5 | 650 | 64.8 | 9.431703 | 0.2134314 | 1000 | 300 | 0.05660377 | 0.0784 | 1.4884 | 1465.04 | 7.1824 | 0.9919
693 | 425 | 256 | 5 | 650 | 36.5 | 7.099075 | 0.1914107 | 1000 | 200 | 0.05660377 | 0.28 | 1.33 | 1325.9 | 6.88 | 0.3691
694 | 425 | 256 | 5 | 650 | 36.5 | 7.491875 | 0.232666 | 1000 | 250 | 0.05660377 | 0.28 | 1.33 | 1325.9 | 6.88 | 0.7931
695 | 425 | 256 | 5 | 650 | 36.5 | 7.136646 | 0.2344969 | 1000 | 300 | 0.05660377 | 0.28 | 1.33 | 1325.9 | 6.88 | 0.9328
696 | 425 | 256 | 5 | 650 | 19.3 | 8.614556 | 0.126225 | 1000 | 200 | 0.05660377 | 0.4816 | 1.1716 | 1186.76 | 6.5776 | 0.0081
697 | 425 | 256 | 5 | 650 | 19.3 | 8.355447 | 0.03304653 | 1000 | 250 | 0.05660377 | 0.4816 | 1.1716 | 1186.76 | 6.5776 | 0.0095
698 | 425 | 256 | 5 | 650 | 19.3 | 8.614556 | 0.126225 | 1000 | 300 | 0.05660377 | 0.4816 | 1.1716 | 1186.76 | 6.5776 | 0.0712
699 | 425 | 256 | 5 | 650 | 6 | 9.122841 | 0.4019738 | 1000 | 200 | 0.05660377 | 0.56 | 1.11 | 1132.65 | 6.46 | 0.0061
700 | 425 | 256 | 5 | 650 | 6 | 9.778787 | 0.4858762 | 1000 | 250 | 0.05660377 | 0.56 | 1.11 | 1132.65 | 6.46 | 0.0163
701 | 425 | 256 | 5 | 650 | 6 | 9.122841 | 0.4019738 | 1000 | 300 | 0.05660377 | 0.56 | 1.11 | 1132.65 | 6.46 | 0.1214
702 | 425 | 256 | 5 | 650 | 64.8 | 14.69508 | 0.2133778 | 2000 | 200 | 0.05660377 | 0.0784 | 1.4884 | 1465.04 | 7.1824 | 0.5387
703 | 425 | 256 | 5 | 650 | 64.8 | 14.70033 | 0.2135053 | 2000 | 250 | 0.05660377 | 0.0784 | 1.4884 | 1465.04 | 7.1824 | 0.8834
704 | 425 | 256 | 5 | 650 | 64.8 | 14.72634 | 0.2141375 | 2000 | 300 | 0.05660377 | 0.0784 | 1.4884 | 1465.04 | 7.1824 | 0.782
705 | 425 | 256 | 5 | 650 | 64.8 | 10.08044 | 0.2789934 | 1500 | 200 | 0.05660377 | 0.0784 | 1.4884 | 1465.04 | 7.1824 | 0.6662
706 | 425 | 256 | 5 | 650 | 64.8 | 14.39314 | 0.3359696 | 1500 | 250 | 0.05660377 | 0.0784 | 1.4884 | 1465.04 | 7.1824 | 0.8993
707 | 425 | 256 | 5 | 650 | 64.8 | 19.38247 | 0.4062443 | 1500 | 300 | 0.05660377 | 0.0784 | 1.4884 | 1465.04 | 7.1824 | 0.8016
708 | 425 | 39 | 3 | 300 | 94 | 10.7 | 0.26 | 50 | 180 | 0 | 0.13 | 1.464 | 1429.75 | 7.194 | 0.4065
709 | 425 | 39 | 3 | 300 | 94 | 10.7 | 0.26 | 50 | 200 | 0 | 0.13 | 1.464 | 1429.75 | 7.194 | 0.6888
710 | 425 | 39 | 3 | 300 | 94 | 10.7 | 0.26 | 50 | 220 | 0 | 0.13 | 1.464 | 1429.75 | 7.194 | 0.9342
711 | 425 | 39 | 3 | 400 | 118 | 14.8 | 0.44 | 50 | 180 | 0 | 0.13 | 1.464 | 1429.75 | 7.194 | 0.7243
712 | 425 | 39 | 3 | 400 | 118 | 14.8 | 0.44 | 50 | 200 | 0 | 0.13 | 1.464 | 1429.75 | 7.194 | 0.9431
713 | 425 | 39 | 3 | 400 | 118 | 14.8 | 0.44 | 50 | 220 | 0 | 0.13 | 1.464 | 1429.75 | 7.194 | 0.9993
714 | 425 | 39 | 3 | 500 | 101 | 14.1 | 0.36 | 50 | 180 | 0 | 0.13 | 1.464 | 1429.75 | 7.194 | 0.578
715 | 425 | 39 | 3 | 500 | 101 | 14.1 | 0.36 | 50 | 200 | 0 | 0.13 | 1.464 | 1429.75 | 7.194 | 0.8078
716 | 425 | 39 | 3 | 500 | 101 | 14.1 | 0.36 | 50 | 220 | 0 | 0.13 | 1.464 | 1429.75 | 7.194 | 0.963
717 | 425 | 39 | 3 | 600 | 75 | 11.4 | 0.21 | 50 | 180 | 0 | 0.13 | 1.464 | 1429.75 | 7.194 | 0.153
718 | 425 | 39 | 3 | 600 | 75 | 11.4 | 0.21 | 50 | 200 | 0 | 0.13 | 1.464 | 1429.75 | 7.194 | 0.2587
719 | 425 | 39 | 3 | 600 | 75 | 11.4 | 0.21 | 50 | 220 | 0 | 0.13 | 1.464 | 1429.75 | 7.194 | 0.4309
720 | 425 | 147 | 4 | 300 | 22.9 | 4.3 | 0.02 | 100 | 180 | 0.1194969 | 0.4355 | 1.2619 | 1219.66 | 6.9449 | 0.2478
721 | 425 | 147 | 4 | 300 | 22.9 | 4.3 | 0.02 | 100 | 210 | 0.1194969 | 0.4355 | 1.2619 | 1219.66 | 6.9449 | 0.4805
722 | 425 | 147 | 4 | 300 | 22.9 | 4.3 | 0.02 | 100 | 240 | 0.1194969 | 0.4355 | 1.2619 | 1219.66 | 6.9449 | 0.7964
723 | 425 | 147 | 4 | 300 | 25.6 | 5.3 | 0.04 | 100 | 180 | 0.1194969 | 0.3705 | 1.3049 | 1264.36 | 6.9979 | 0.369
724 | 425 | 147 | 4 | 300 | 25.6 | 5.3 | 0.04 | 100 | 210 | 0.1194969 | 0.3705 | 1.3049 | 1264.36 | 6.9979 | 0.6999
725 | 425 | 147 | 4 | 300 | 25.6 | 5.3 | 0.04 | 100 | 240 | 0.1194969 | 0.3705 | 1.3049 | 1264.36 | 6.9979 | 0.9439
726 | 425 | 147 | 4 | 300 | 41.5 | 4.3 | 0.06 | 100 | 180 | 0.1194969 | 0.325 | 1.335 | 1295.65 | 7.035 | 0.8181
727 | 425 | 147 | 4 | 300 | 41.5 | 4.3 | 0.06 | 100 | 210 | 0.1194969 | 0.325 | 1.335 | 1295.65 | 7.035 | 0.9708
728 | 425 | 147 | 4 | 300 | 41.5 | 4.3 | 0.06 | 100 | 240 | 0.1194969 | 0.325 | 1.335 | 1295.65 | 7.035 | 0.9978
729 | 425 | 147 | 4 | 300 | 42.8 | 4.7 | 0.06 | 100 | 180 | 0.1194969 | 0.2795 | 1.3651 | 1326.94 | 7.0721 | 0.2118
730 | 425 | 147 | 4 | 300 | 42.8 | 4.7 | 0.06 | 100 | 210 | 0.1194969 | 0.2795 | 1.3651 | 1326.94 | 7.0721 | 0.4581
731 | 425 | 147 | 4 | 300 | 42.8 | 4.7 | 0.06 | 100 | 240 | 0.1194969 | 0.2795 | 1.3651 | 1326.94 | 7.0721 | 0.7223
732 | 425 | 147 | 4 | 300 | 50.2 | 5 | 0.09 | 100 | 180 | 0.1194969 | 0.2145 | 1.4081 | 1371.64 | 7.1251 | 0.1594
733 | 425 | 147 | 4 | 300 | 50.2 | 5 | 0.09 | 100 | 210 | 0.1194969 | 0.2145 | 1.4081 | 1371.64 | 7.1251 | 0.2987
734 | 425 | 147 | 4 | 300 | 50.2 | 5 | 0.09 | 100 | 240 | 0.1194969 | 0.2145 | 1.4081 | 1371.64 | 7.1251 | 0.521
735 | 124 | 320 | 2 | 450 | 104 | 3.7 | 0.096 | 1000 | 250 | 0.245283 | 0.6533252 | 1.1316 | 1124.45 | 7.0206 | 0.0853
736 | 124 | 320 | 2 | 450 | 104 | 3.7 | 0.096 | 1000 | 300 | 0.245283 | 0.6533252 | 1.1316 | 1124.45 | 7.0206 | 0.248
737 | 124 | 320 | 2 | 450 | 104 | 3.7 | 0.096 | 1000 | 350 | 0.245283 | 0.6533252 | 1.1316 | 1124.45 | 7.0206 | 0.7243
738 | 124 | 320 | 2 | 450 | 100 | 3.6 | 0.093 | 1000 | 250 | 0.245283 | 0.6566504 | 1.1432 | 1176.75 | 7.2712 | 0.1225
739 | 124 | 320 | 2 | 450 | 100 | 3.6 | 0.093 | 1000 | 300 | 0.245283 | 0.6566504 | 1.1432 | 1176.75 | 7.2712 | 0.4252
740 | 124 | 320 | 2 | 450 | 100 | 3.6 | 0.093 | 1000 | 350 | 0.245283 | 0.6566504 | 1.1432 | 1176.75 | 7.2712 | 0.8541
741 | 124 | 320 | 2 | 450 | 100 | 4 | 0.09 | 1000 | 250 | 0.245283 | 0.6616382 | 1.1606 | 1255.2 | 7.6471 | 0.2006
742 | 124 | 320 | 2 | 450 | 100 | 4 | 0.09 | 1000 | 300 | 0.245283 | 0.6616382 | 1.1606 | 1255.2 | 7.6471 | 0.6696
743 | 124 | 320 | 2 | 450 | 100 | 4 | 0.09 | 1000 | 350 | 0.245283 | 0.6616382 | 1.1606 | 1255.2 | 7.6471 | 0.9125
744 | 124 | 320 | 2 | 450 | 85 | 4 | 0.085 | 1000 | 250 | 0.245283 | 0.6716138 | 1.1954 | 1412.1 | 8.3989 | 0.3443
745 | 124 | 320 | 2 | 450 | 85 | 4 | 0.085 | 1000 | 300 | 0.245283 | 0.6716138 | 1.1954 | 1412.1 | 8.3989 | 0.7287
746 | 124 | 320 | 2 | 450 | 85 | 4 | 0.085 | 1000 | 350 | 0.245283 | 0.6716138 | 1.1954 | 1412.1 | 8.3989 | 0.9198
747 | 124 | 320 | 2 | 450 | 72 | 4.3 | 0.078 | 1000 | 250 | 0.245283 | 0.674939 | 1.207 | 1464.4 | 8.6495 | 0.3275
748 | 124 | 320 | 2 | 450 | 72 | 4.3 | 0.078 | 1000 | 300 | 0.245283 | 0.674939 | 1.207 | 1464.4 | 8.6495 | 0.6018
749 | 124 | 320 | 2 | 450 | 72 | 4.3 | 0.078 | 1000 | 350 | 0.245283 | 0.674939 | 1.207 | 1464.4 | 8.6495 | 0.8293
750 | 124 | 320 | 2 | 450 | 61 | 5.1 | 0.077 | 1000 | 250 | 0.245283 | 0.6865772 | 1.2476 | 1647.45 | 9.5266 | 0.2363
751 | 124 | 320 | 2 | 450 | 61 | 5.1 | 0.077 | 1000 | 300 | 0.245283 | 0.6865772 | 1.2476 | 1647.45 | 9.5266 | 0.4931
752 | 124 | 320 | 2 | 450 | 61 | 5.1 | 0.077 | 1000 | 350 | 0.245283 | 0.6865772 | 1.2476 | 1647.45 | 9.5266 | 0.6594
753 | 425 | 147 | 6 | 650 | 71.2 | 13.2 | 0.23 | 1000 | 150 | 0.04639175 | 0.09869 | 1.2375 | 1471.18 | 3.76482 | 0.1357
754 | 425 | 147 | 6 | 650 | 71.2 | 13.2 | 0.23 | 1000 | 200 | 0.04639175 | 0.09869 | 1.2375 | 1471.18 | 3.76482 | 0.2872
755 | 425 | 147 | 6 | 650 | 71.2 | 13.2 | 0.23 | 1000 | 250 | 0.04639175 | 0.09869 | 1.2375 | 1471.18 | 3.76482 | 0.5578
756 | 425 | 147 | 6 | 650 | 73.6 | 14.2 | 0.26 | 1000 | 150 | 0.04639175 | 0.13388 | 1.23 | 1445.71 | 3.95664 | 0.2419
757 | 425 | 147 | 6 | 650 | 73.6 | 14.2 | 0.26 | 1000 | 200 | 0.04639175 | 0.13388 | 1.23 | 1445.71 | 3.95664 | 0.6052
758 | 425 | 147 | 6 | 650 | 73.6 | 14.2 | 0.26 | 1000 | 250 | 0.04639175 | 0.13388 | 1.23 | 1445.71 | 3.95664 | 0.7602
759 | 425 | 147 | 6 | 650 | 84.6 | 13.9 | 0.29 | 1000 | 150 | 0.04639175 | 0.16907 | 1.2225 | 1420.24 | 4.14846 | 0.3345
760 | 425 | 147 | 6 | 650 | 84.6 | 13.9 | 0.29 | 1000 | 200 | 0.04639175 | 0.16907 | 1.2225 | 1420.24 | 4.14846 | 0.6655
761 | 425 | 147 | 6 | 650 | 84.6 | 13.9 | 0.29 | 1000 | 250 | 0.04639175 | 0.16907 | 1.2225 | 1420.24 | 4.14846 | 0.8744
762 | 425 | 147 | 6 | 650 | 115.2 | 12.3 | 0.35 | 1000 | 150 | 0.04639175 | 0.210125 | 1.21375 | 1390.525 | 4.37225 | 0.6339
763 | 425 | 147 | 6 | 650 | 115.2 | 12.3 | 0.35 | 1000 | 200 | 0.04639175 | 0.210125 | 1.21375 | 1390.525 | 4.37225 | 0.8004
764 | 425 | 147 | 6 | 650 | 115.2 | 12.3 | 0.35 | 1000 | 250 | 0.04639175 | 0.210125 | 1.21375 | 1390.525 | 4.37225 | 0.9684
765 | 425 | 147 | 6 | 650 | 72.6 | 16.7 | 0.3 | 1000 | 150 | 0.04639175 | 0.26291 | 1.2025 | 1352.32 | 4.65998 | 0.219
766 | 425 | 147 | 6 | 650 | 72.6 | 16.7 | 0.3 | 1000 | 200 | 0.04639175 | 0.26291 | 1.2025 | 1352.32 | 4.65998 | 0.608
767 | 425 | 147 | 6 | 650 | 72.6 | 16.7 | 0.3 | 1000 | 250 | 0.04639175 | 0.26291 | 1.2025 | 1352.32 | 4.65998 | 0.8492
768 | 124 | 320 | 5 | 400 | 109.9 | 17.81 | 0.5 | 500 | 220 | 0.06185567 | 0.658 | 1.1416 | 1102.83 | 6.8766 | 0.5353
769 | 124 | 320 | 5 | 400 | 109.9 | 17.81 | 0.5 | 500 | 240 | 0.06185567 | 0.658 | 1.1416 | 1102.83 | 6.8766 | 0.7246
770 | 124 | 320 | 5 | 400 | 109.9 | 17.81 | 0.5 | 500 | 260 | 0.06185567 | 0.658 | 1.1416 | 1102.83 | 6.8766 | 0.8961
771 | 124 | 320 | 5 | 500 | 115.6 | 17.59 | 0.519 | 500 | 220 | 0.06185567 | 0.658 | 1.1416 | 1102.83 | 6.8766 | 0.6466
772 | 124 | 320 | 5 | 500 | 115.6 | 17.59 | 0.519 | 500 | 240 | 0.06185567 | 0.658 | 1.1416 | 1102.83 | 6.8766 | 0.8858
773 | 124 | 320 | 5 | 500 | 115.6 | 17.59 | 0.519 | 500 | 260 | 0.06185567 | 0.658 | 1.1416 | 1102.83 | 6.8766 | 0.9874
774 | 124 | 320 | 5 | 600 | 111.7 | 19.05 | 0.586 | 500 | 220 | 0.06185567 | 0.658 | 1.1416 | 1102.83 | 6.8766 | 0.6102
775 | 124 | 320 | 5 | 600 | 111.7 | 19.05 | 0.586 | 500 | 240 | 0.06185567 | 0.658 | 1.1416 | 1102.83 | 6.8766 | 0.8352
776 | 124 | 320 | 5 | 600 | 111.7 | 19.05 | 0.586 | 500 | 260 | 0.06185567 | 0.658 | 1.1416 | 1102.83 | 6.8766 | 0.9725
777 | 425 | 114 | 3 | 450 | 27.35 | 28.22 | 0.3250094 | 500 | 240 | 0.02061856 | 0.6611533786 | 1.8116 | 1705.51 | 8.6719 | 0.4103
778 | 425 | 114 | 3 | 450 | 27.35 | 28.22 | 0.3248645 | 500 | 270 | 0.02061856 | 0.6611533786 | 1.8116 | 1705.51 | 8.6719 | 0.6585
779 | 425 | 114 | 3 | 450 | 27.35 | 28.22 | 0.3252311 | 500 | 300 | 0.02061856 | 0.6611533786 | 1.8116 | 1705.51 | 8.6719 | 0.8759
780 | 425 | 114 | 3 | 450 | 39.81 | 18.4 | 0.3246159 | 500 | 240 | 0.02061856 | 0.6611533786 | 1.8116 | 1705.51 | 8.6719 | 0.6482
781 | 425 | 114 | 3 | 450 | 39.81 | 18.4 | 0.3244823 | 500 | 270 | 0.02061856 | 0.6611533786 | 1.8116 | 1705.51 | 8.6719 | 0.8387
782 | 425 | 114 | 3 | 450 | 39.81 | 18.4 | 0.324892 | 500 | 300 | 0.02061856 | 0.6611533786 | 1.8116 | 1705.51 | 8.6719 | 0.9352
783 | 124 | 147 | 3 | 550 | 56 | 12.5 | 0.175 | 500 | 200 | 0.007731959 | 0.6682886 | 1.1838 | 1359.8 | 8.1483 | 0.3395
784 | 124 | 147 | 3 | 550 | 56 | 12.5 | 0.175 | 500 | 250 | 0.007731959 | 0.6682886 | 1.1838 | 1359.8 | 8.1483 | 0.6016
785 | 124 | 147 | 3 | 550 | 56 | 12.5 | 0.175 | 500 | 300 | 0.007731959 | 0.6682886 | 1.1838 | 1359.8 | 8.1483 | 0.9926
786 | 124 | 147 | 3 | 550 | 47 | 13.5 | 0.158 | 500 | 200 | 0.007731959 | 0.666626 | 1.178 | 1333.65 | 8.023 | 0.3157
787 | 124 | 147 | 3 | 550 | 47 | 13.5 | 0.158 | 500 | 250 | 0.007731959 | 0.666626 | 1.178 | 1333.65 | 8.023 | 0.554
788 | 124 | 147 | 3 | 550 | 47 | 13.5 | 0.158 | 500 | 300 | 0.007731959 | 0.666626 | 1.178 | 1333.65 | 8.023 | 0.9516
789 | 124 | 147 | 3 | 550 | 32 | 11 | 0.089 | 500 | 200 | 0.007731959 | 0.6699512 | 1.1896 | 1385.95 | 8.2736 | 0.14
790 | 124 | 147 | 3 | 550 | 32 | 11 | 0.089 | 500 | 250 | 0.007731959 | 0.6699512 | 1.1896 | 1385.95 | 8.2736 | 0.3328
791 | 124 | 147 | 3 | 550 | 32 | 11 | 0.089 | 500 | 300 | 0.007731959 | 0.6699512 | 1.1896 | 1385.95 | 8.2736 | 0.6969
792 | 124 | 147 | 3 | 550 | 71 | 7.6 | 0.135 | 500 | 200 | 0.007731959 | 0.6616382 | 1.1606 | 1255.2 | 7.6471 | 0.9419
793 | 124 | 147 | 3 | 550 | 71 | 7.6 | 0.135 | 500 | 250 | 0.007731959 | 0.6616382 | 1.1606 | 1255.2 | 7.6471 | 0.7923
794 | 124 | 147 | 3 | 550 | 71 | 7.6 | 0.135 | 500 | 300 | 0.007731959 | 0.6616382 | 1.1606 | 1255.2 | 7.6471 | 0.6582
795 | 2 | 320 | 3 | 250 | 400 | 26.1 | 3 | 600 | 319 | 0.1865828 | 0.56562 | 1.6273 | 2047.76 | 7.1611 | 0.5
796 | 2 | 320 | 3 | 250 | 400 | 26.1 | 3 | 600 | 353 | 0.1865828 | 0.56562 | 1.6273 | 2047.76 | 7.1611 | 0.9
797 | 425 | 114 | 6 | 550 | 91.91 | 15.92 | 0.37 | 50 | 150 | 0.1237113 | 0.39 | 1.292 | 1250.95 | 6.982 | 0.1774
798 | 425 | 114 | 6 | 550 | 91.91 | 15.92 | 0.37 | 50 | 200 | 0.1237113 | 0.39 | 1.292 | 1250.95 | 6.982 | 0.5761
799 | 425 | 114 | 6 | 550 | 91.91 | 15.92 | 0.37 | 50 | 250 | 0.1237113 | 0.39 | 1.292 | 1250.95 | 6.982 | 0.9194
800 | 124 | 39 | 2 | 350 | 368.1494 | 6.733332 | 0.2610398 | 500 | 150 | 0.007731959 | 0.682 | 1.2064 | 1194.87 | 7.1964 | 0.3023
801 | 124 | 39 | 2 | 350 | 368.3095 | 6.793093 | 0.2612145 | 500 | 200 | 0.007731959 | 0.682 | 1.2064 | 1194.87 | 7.1964 | 0.685
802 | 124 | 39 | 2 | 350 | 368.0429 | 6.771092 | 0.2609236 | 500 | 250 | 0.007731959 | 0.682 | 1.2064 | 1194.87 | 7.1964 | 0.992
803 | 124 | 39 | 2 | 350 | 369.6688 | 8.002474 | 0.2626977 | 500 | 150 | 0.007731959 | 0.678 | 1.1956 | 1179.53 | 7.1431 | 0.2395
804 | 124 | 39 | 2 | 350 | 369.9514 | 7.943622 | 0.263006 | 500 | 200 | 0.007731959 | 0.678 | 1.1956 | 1179.53 | 7.1431 | 0.6476
805 | 124 | 39 | 2 | 350 | 369.6941 | 9.058307 | 0.2627253 | 500 | 250 | 0.007731959 | 0.678 | 1.1956 | 1179.53 | 7.1431 | 0.9992
806 | 124 | 39 | 2 | 350 | 375.5028 | 9.46822 | 0.2690634 | 500 | 150 | 0.007731959 | 0.662 | 1.1524 | 1118.17 | 6.9299 | 0.2299
807 | 124 | 39 | 2 | 350 | 376.2446 | 9.444088 | 0.2698728 | 500 | 200 | 0.007731959 | 0.662 | 1.1524 | 1118.17 | 6.9299 | 0.6396
808 | 124 | 39 | 2 | 350 | 376.0358 | 9.427664 | 0.269645 | 500 | 250 | 0.007731959 | 0.662 | 1.1524 | 1118.17 | 6.9299 | 0.9825
809 | 124 | 39 | 2 | 350 | 349.3986 | 12.22081 | 0.3268754 | 500 | 150 | 0.007731959 | 0.658 | 1.1416 | 1102.83 | 6.8766 | 0.1241
810 | 124 | 39 | 2 | 350 | 350.9329 | 12.24762 | 0.3271987 | 500 | 200 | 0.007731959 | 0.658 | 1.1416 | 1102.83 | 6.8766 | 0.3397
811 | 124 | 39 | 2 | 350 | 377.3932 | 12.25855 | 0.2711261 | 500 | 250 | 0.007731959 | 0.658 | 1.1416 | 1102.83 | 6.8766 | 0.899
812 | 124 | 39 | 2 | 350 | 350.187 | 12.3011 | 0.3275908 | 500 | 150 | 0.007731959 | 0.654 | 1.1308 | 1087.49 | 6.8233 | 0.2379
813 | 124 | 39 | 2 | 350 | 325.3825 | 12.33229 | 0.3830296 | 500 | 200 | 0.007731959 | 0.654 | 1.1308 | 1087.49 | 6.8233 | 0.4073
814 | 124 | 39 | 2 | 350 | 325.0017 | 12.34405 | 0.3832363 | 500 | 250 | 0.007731959 | 0.654 | 1.1308 | 1087.49 | 6.8233 | 0.5346
815 | 124 | 39 | 2 | 350 | 350.187 | 12.3011 | 0.3275908 | 500 | 150 | 0.007731959 | 0.654 | 1.1308 | 1087.49 | 6.8233 | 0.2578
816 | 124 | 39 | 2 | 350 | 325.3825 | 12.33229 | 0.3830296 | 500 | 200 | 0.007731959 | 0.654 | 1.1308 | 1087.49 | 6.8233 | 0.428
817 | 124 | 39 | 2 | 350 | 325.0017 | 12.34405 | 0.3832363 | 500 | 250 | 0.007731959 | 0.654 | 1.1308 | 1087.49 | 6.8233 | 0.4304
818 | 97 | 256 | 4 | 350 | 19.8 | 14.5 | 0.072 | 500 | 200 | 0.03563941 | 0.41405 | 1.5445 | 1392.6326 | 7.5758 | 0.2366
819 | 97 | 256 | 4 | 350 | 19.8 | 14.5 | 0.072 | 500 | 250 | 0.03563941 | 0.41405 | 1.5445 | 1392.6326 | 7.5758 | 0.5182
820 | 97 | 256 | 4 | 350 | 19.8 | 14.5 | 0.072 | 500 | 300 | 0.03563941 | 0.41405 | 1.5445 | 1392.6326 | 7.5758 | 0.894
821 | 97 | 256 | 4 | 450 | 35.5 | 17.9 | 0.159 | 500 | 200 | 0.03563941 | 0.41405 | 1.5445 | 1392.6326 | 7.5758 | 0.2757
822 | 97 | 256 | 4 | 450 | 35.5 | 17.9 | 0.159 | 500 | 250 | 0.03563941 | 0.41405 | 1.5445 | 1392.6326 | 7.5758 | 0.5327
823 | 97 | 256 | 4 | 450 | 35.5 | 17.9 | 0.159 | 500 | 300 | 0.03563941 | 0.41405 | 1.5445 | 1392.6326 | 7.5758 | 0.9941
824 | 97 | 256 | 4 | 550 | 16.8 | 14.5 | 0.078 | 500 | 200 | 0.03563941 | 0.41405 | 1.5445 | 1392.6326 | 7.5758 | 0.3401
825 | 97 | 256 | 4 | 550 | 16.8 | 14.5 | 0.078 | 500 | 250 | 0.03563941 | 0.41405 | 1.5445 | 1392.6326 | 7.5758 | 0.609
826 | 97 | 256 | 4 | 550 | 16.8 | 14.5 | 0.078 | 500 | 300 | 0.03563941 | 0.41405 | 1.5445 | 1392.6326 | 7.5758 | 0.7744
827 | 97 | 256 | 3 | 450 | 23.5 | 17.2 | 0.101 | 500 | 200 | 0.03563941 | 0.41405 | 1.5445 | 1392.6326 | 7.5758 | 0.3961
828 | 97 | 256 | 3 | 450 | 23.5 | 17.2 | 0.101 | 500 | 250 | 0.03563941 | 0.41405 | 1.5445 | 1392.6326 | 7.5758 | 0.4945
829 | 97 | 256 | 3 | 450 | 23.5 | 17.2 | 0.101 | 500 | 300 | 0.03563941 | 0.41405 | 1.5445 | 1392.6326 | 7.5758 | 0.9304
830 | 97 | 256 | 5 | 450 | 21.3 | 15.5 | 0.083 | 500 | 200 | 0.03563941 | 0.41405 | 1.5445 | 1392.6326 | 7.5758 | 0.2943
831 | 97 | 256 | 5 | 450 | 21.3 | 15.5 | 0.083 | 500 | 250 | 0.03563941 | 0.41405 | 1.5445 | 1392.6326 | 7.5758 | 0.4139
832 | 97 | 256 | 5 | 450 | 21.3 | 15.5 | 0.083 | 500 | 300 | 0.03563941 | 0.41405 | 1.5445 | 1392.6326 | 7.5758 | 0.8541
833 | 425 | 256 | 3 | 500 | 183.86 | 7.34 | 0.34 | 100 | 220 | 0.1614256 | 0.6434849 | 1.1347 | 1067.98969 | 6.6479 | 0.194
834 | 425 | 256 | 3 | 500 | 183.86 | 7.34 | 0.34 | 100 | 250 | 0.1614256 | 0.6434849 | 1.1347 | 1067.98969 | 6.6479 | 0.219
835 | 425 | 256 | 3 | 500 | 183.86 | 7.34 | 0.34 | 100 | 280 | 0.1614256 | 0.6434849 | 1.1347 | 1067.98969 | 6.6479 | 0.2329
836 | 425 | 256 | 3 | 500 | 79.44 | 6.67 | 0.13 | 100 | 220 | 0.1614256 | 0.7190462 | 1.3212 | 1101.29062 | 6.5725 | 0.327
837 | 425 | 256 | 3 | 500 | 79.44 | 6.67 | 0.13 | 100 | 250 | 0.1614256 | 0.7190462 | 1.3212 | 1101.29062 | 6.5725 | 0.4063
838 | 425 | 256 | 3 | 500 | 79.44 | 6.67 | 0.13 | 100 | 280 | 0.1614256 | 0.7190462 | 1.3212 | 1101.29062 | 6.5725 | 0.5253
839 | 425 | 256 | 3 | 500 | 115.99 | 7.22 | 0.21 | 100 | 220 | 0.1614256 | 0.7680179 | 1.3787 | 1125.52699 | 6.7884 | 0.4232
840 | 425 | 256 | 3 | 500 | 115.99 | 7.22 | 0.21 | 100 | 250 | 0.1614256 | 0.7680179 | 1.3787 | 1125.52699 | 6.7884 | 0.5511
841 | 425 | 256 | 3 | 500 | 115.99 | 7.22 | 0.21 | 100 | 280 | 0.1614256 | 0.7680179 | 1.3787 | 1125.52699 | 6.7884 | 0.7193
842 | 425 | 256 | 3 | 500 | 116.09 | 6.23 | 0.18 | 100 | 220 | 0.1614256 | 0.8089679 | 1.4333 | 1145.52039 | 6.9417 | 0.5129
843 | 425 | 256 | 3 | 500 | 116.09 | 6.23 | 0.18 | 100 | 250 | 0.1614256 | 0.8089679 | 1.4333 | 1145.52039 | 6.9417 | 0.6532
844 | 425 | 256 | 3 | 500 | 116.09 | 6.23 | 0.18 | 100 | 280 | 0.1614256 | 0.8089679 | 1.4333 | 1145.52039 | 6.9417 | 0.845
845 | 425 | 256 | 3 | 500 | 108.89 | 7.13 | 0.19 | 100 | 220 | 0.1614256 | 0.8462396 | 1.4752 | 1164.04436 | 7.1138 | 0.4217
846 | 425 | 256 | 3 | 500 | 108.89 | 7.13 | 0.19 | 100 | 250 | 0.1614256 | 0.8462396 | 1.4752 | 1164.04436 | 7.1138 | 0.5834
847 | 425 | 256 | 3 | 500 | 108.89 | 7.13 | 0.19 | 100 | 280 | 0.1614256 | 0.8462396 | 1.4752 | 1164.04436 | 7.1138 | 0.8163
848 | 109 | 320 | 4 | 500 | 78.27212 | 9.796262 | 0.2500227 | 50 | 150 | 0.2033543 | 0.6861402 | 1.3123 | 1855.97 | 10.0992 | 0.2514
849 | 109 | 320 | 4 | 500 | 71.09654 | 11.26421 | 0.2365204 | 50 | 200 | 0.2033543 | 0.6861402 | 1.3123 | 1855.97 | 10.0992 | 0.3551
850 | 109 | 320 | 4 | 500 | 64.69239 | 12.56292 | 0.2269265 | 50 | 250 | 0.2033543 | 0.6861402 | 1.3123 | 1855.97 | 10.0992 | 0.6993
851 | 3 | 320 | 2 | 500 | 22 | 16.01066 | 0.058 | 500 | 200 | 0.09853249 | 0.66328 | 1.5682 | 1991.79 | 7.0854 | 0.0223
852 | 3 | 320 | 2 | 500 | 22 | 15.84989 | 0.058 | 500 | 240 | 0.09853249 | 0.66328 | 1.5682 | 1991.79 | 7.0854 | 0.0936
853 | 3 | 320 | 2 | 500 | 22 | 15.83907 | 0.058 | 500 | 280 | 0.09853249 | 0.66328 | 1.5682 | 1991.79 | 7.0854 | 0.3388
854 | 3 | 320 | 2 | 500 | 13 | 3.65 | 0.156 | 500 | 200 | 0.09853249 | 0.3992357 | 1.6423 | 1125.15517 | 3.7459 | 0.4406
855 | 3 | 320 | 2 | 500 | 13 | 3.65 | 0.156 | 500 | 240 | 0.09853249 | 0.3992357 | 1.6423 | 1125.15517 | 3.7459 | 0.7749
856 | 3 | 320 | 2 | 500 | 13 | 3.65 | 0.156 | 500 | 280 | 0.09853249 | 0.3992357 | 1.6423 | 1125.15517 | 3.7459 | 0.9465
857 | 425 | 147 | 4 | 500 | 125.89 | 11.05 | 0.43 | 600 | 160 | 0.04639175 | 0.026 | 1.5328 | 1501.27 | 7.2788 | 0.0615
858 | 425 | 147 | 4 | 500 | 125.89 | 11.05 | 0.43 | 600 | 180 | 0.04639175 | 0.026 | 1.5328 | 1501.27 | 7.2788 | 0.1573
859 | 425 | 147 | 4 | 500 | 125.89 | 11.05 | 0.43 | 600 | 200 | 0.04639175 | 0.026 | 1.5328 | 1501.27 | 7.2788 | 0.3381
860 | 425 | 147 | 4 | 500 | 183.69 | 6.73 | 0.42 | 600 | 160 | 0.04639175 | 0.0455 | 1.5199 | 1487.86 | 7.2629 | 0.1401
861 | 425 | 147 | 4 | 500 | 183.69 | 6.73 | 0.42 | 600 | 180 | 0.04639175 | 0.0455 | 1.5199 | 1487.86 | 7.2629 | 0.3224
862 | 425 | 147 | 4 | 500 | 183.69 | 6.73 | 0.42 | 600 | 200 | 0.04639175 | 0.0455 | 1.5199 | 1487.86 | 7.2629 | 0.5768
863 | 425 | 147 | 4 | 500 | 228.19 | 5.6 | 0.48 | 600 | 160 | 0.04639175 | 0.091 | 1.4898 | 1456.57 | 7.2258 | 0.5054
864 | 425 | 147 | 4 | 500 | 228.19 | 5.6 | 0.48 | 600 | 180 | 0.04639175 | 0.091 | 1.4898 | 1456.57 | 7.2258 | 0.7791
865 | 425 | 147 | 4 | 500 | 228.19 | 5.6 | 0.48 | 600 | 200 | 0.04639175 | 0.091 | 1.4898 | 1456.57 | 7.2258 | 0.965
866 | 425 | 147 | 4 | 500 | 206.26 | 4.68 | 0.36 | 600 | 160 | 0.04639175 | 0.1235 | 1.4683 | 1434.22 | 7.1993 | 0.3903
867 | 425 | 147 | 4 | 500 | 206.26 | 4.68 | 0.36 | 600 | 180 | 0.04639175 | 0.1235 | 1.4683 | 1434.22 | 7.1993 | 0.6497
868 | 425 | 147 | 4 | 500 | 206.26 | 4.68 | 0.36 | 600 | 200 | 0.04639175 | 0.1235 | 1.4683 | 1434.22 | 7.1993 | 0.8492
869 | 425 | 147 | 4 | 500 | 177.76 | 4.79 | 0.33 | 600 | 160 | 0.04639175 | 0.1885 | 1.4253 | 1389.52 | 7.1463 | 0.2294
870 | 425 | 147 | 4 | 500 | 177.76 | 4.79 | 0.33 | 600 | 180 | 0.04639175 | 0.1885 | 1.4253 | 1389.52 | 7.1463 | 0.4682
871 | 425 | 147 | 4 | 500 | 177.76 | 4.79 | 0.33 | 600 | 200 | 0.04639175 | 0.1885 | 1.4253 | 1389.52 | 7.1463 | 0.7284
872 | 15 | 320 | 4 | 550 | 272 | 9.6 | 0.12 | 1000 | 200 | 0 | 0.33182 | 1.3415 | 1313.34 | 7.0373 | 0.1425
873 | 15 | 320 | 4 | 550 | 272 | 9.6 | 0.12 | 1000 | 250 | 0 | 0.33182 | 1.3415 | 1313.34 | 7.0373 | 0.4014
874 | 15 | 320 | 4 | 550 | 272 | 9.6 | 0.12 | 1000 | 300 | 0 | 0.33182 | 1.3415 | 1313.34 | 7.0373 | 0.801
875 | 15 | 320 | 4 | 550 | 266 | 8.9 | 0.11 | 1000 | 200 | 0 | 0.33864 | 1.348 | 1331.03 | 7.0396 | 0.212
876 | 15 | 320 | 4 | 550 | 266 | 8.9 | 0.11 | 1000 | 250 | 0 | 0.33864 | 1.348 | 1331.03 | 7.0396 | 0.4361
877 | 15 | 320 | 4 | 550 | 266 | 8.9 | 0.11 | 1000 | 300 | 0 | 0.33864 | 1.348 | 1331.03 | 7.0396 | 0.8115
878 | 15 | 320 | 4 | 550 | 251 | 8.8 | 0.1 | 1000 | 200 | 0 | 0.34546 | 1.3545 | 1348.72 | 7.0419 | 0.3467
879 | 15 | 320 | 4 | 550 | 251 | 8.8 | 0.1 | 1000 | 250 | 0 | 0.34546 | 1.3545 | 1348.72 | 7.0419 | 0.609
880 | 15 | 320 | 4 | 550 | 251 | 8.8 | 0.1 | 1000 | 300 | 0 | 0.34546 | 1.3545 | 1348.72 | 7.0419 | 0.9566
881 | 15 | 320 | 4 | 550 | 248 | 8.9 | 0.08 | 1000 | 200 | 0 | 0.35228 | 1.361 | 1366.41 | 7.0442 | 0.1355
882 | 15 | 320 | 4 | 550 | 248 | 8.9 | 0.08 | 1000 | 250 | 0 | 0.35228 | 1.361 | 1366.41 | 7.0442 | 0.4457
883 | 15 | 320 | 4 | 550 | 248 | 8.9 | 0.08 | 1000 | 300 | 0 | 0.35228 | 1.361 | 1366.41 | 7.0442 | 0.8619
884 | 15 | 320 | 4 | 550 | 283 | 10.8 | 0.15 | 1000 | 200 | 0 | 0.325 | 1.335 | 1295.65 | 7.035 | 0.1095
885 | 15 | 320 | 4 | 550 | 283 | 10.8 | 0.15 | 1000 | 250 | 0 | 0.325 | 1.335 | 1295.65 | 7.035 | 0.2476
886 | 15 | 320 | 4 | 550 | 283 | 10.8 | 0.15 | 1000 | 300 | 0 | 0.325 | 1.335 | 1295.65 | 7.035 | 0.5578
887 | 1 | 320 | 3 | 300 | 71.41881 | 8.252157 | 0.1436041 | 500 | 250 | 0.02061856 | 0.65 | 1.12 | 1072.15 | 6.77 | 0.7598
888 | 15 | 114 | 2 | 500 | 461.2 | 3.783277 | 0.454 | 500 | 200 | 0.07756813 | 1.08875 | 1.705 | 1286.365 | 8.4125 | 0.285
889 | 15 | 114 | 2 | 500 | 461.2 | 3.783651 | 0.454 | 500 | 225 | 0.07756813 | 1.08875 | 1.705 | 1286.365 | 8.4125 | 0.4948
890 | 15 | 114 | 2 | 500 | 461.2 | 3.783593 | 0.454 | 500 | 250 | 0.07756813 | 1.08875 | 1.705 | 1286.365 | 8.4125 | 0.6627
891 | 15 | 114 | 2 | 500 | 478.5 | 3.780752 | 0.367 | 500 | 200 | 0.07756813 | 1.1531 | 1.7908 | 1317.7832 | 8.6534 | 0.5287
892 | 15 | 114 | 2 | 500 | 478.5 | 3.78105 | 0.367 | 500 | 225 | 0.07756813 | 1.1531 | 1.7908 | 1317.7832 | 8.6534 | 0.8733
893 | 15 | 114 | 2 | 500 | 478.5 | 3.780999 | 0.367 | 500 | 250 | 0.07756813 | 1.1531 | 1.7908 | 1317.7832 | 8.6534 | 0.9919
894 | 15 | 114 | 2 | 500 | 481.1 | 3.780037 | 0.379 | 500 | 200 | 0.07756813 | 1.1765 | 1.822 | 1329.208 | 8.741 | 0.4757
895 | 15 | 114 | 2 | 500 | 481.1 | 3.780316 | 0.379 | 500 | 225 | 0.07756813 | 1.1765 | 1.822 | 1329.208 | 8.741 | 0.7239
896 | 15 | 114 | 2 | 500 | 481.1 | 3.780266 | 0.379 | 500 | 250 | 0.07756813 | 1.1765 | 1.822 | 1329.208 | 8.741 | 0.9219
897 | 15 | 114 | 2 | 500 | 513.2 | 3.779188 | 0.516 | 500 | 200 | 0.07756813 | 1.1882 | 1.8376 | 1334.9204 | 8.7848 | 0.268
898 | 15 | 114 | 2 | 500 | 513.2 | 3.779441 | 0.516 | 500 | 225 | 0.07756813 | 1.1882 | 1.8376 | 1334.9204 | 8.7848 | 0.5457
899 | 15 | 114 | 2 | 500 | 513.2 | 3.779394 | 0.516 | 500 | 250 | 0.07756813 | 1.1882 | 1.8376 | 1334.9204 | 8.7848 | 0.7555
900 | 15 | 114 | 2 | 500 | 428.6 | 3.794869 | 0.327 | 500 | 200 | 0.07756813 | 0.65 | 1.12 | 1072.15 | 6.77 | 0.0994
901 | 15 | 114 | 2 | 500 | 428.6 | 3.795555 | 0.327 | 500 | 225 | 0.07756813 | 0.65 | 1.12 | 1072.15 | 6.77 | 0.1885
902 | 15 | 114 | 2 | 500 | 428.6 | 3.795496 | 0.327 | 500 | 250 | 0.07756813 | 0.65 | 1.12 | 1072.15 | 6.77 | 0.3034
903 | 425 | 114 | 6 | 550 | 50.47 | 5.43 | 0.07 | 50 | 160 | 0.1194969 | 0.1105 | 1.4769 | 1443.16 | 7.2099 | 0.3166
904 | 425 | 114 | 6 | 550 | 50.47 | 5.43 | 0.07 | 50 | 200 | 0.1194969 | 0.1105 | 1.4769 | 1443.16 | 7.2099 | 0.4817
905 | 425 | 114 | 6 | 550 | 50.47 | 5.43 | 0.07 | 50 | 240 | 0.1194969 | 0.1105 | 1.4769 | 1443.16 | 7.2099 | 0.7264
906 | 425 | 114 | 6 | 550 | 106.48 | 6.18 | 0.23 | 50 | 160 | 0.1194969 | 0.3106015 | 1.50875 | 1771.025 | 7.55125 | 0.5451
907 | 425 | 114 | 6 | 550 | 106.48 | 6.18 | 0.23 | 50 | 200 | 0.1194969 | 0.3106015 | 1.50875 | 1771.025 | 7.55125 | 0.6982
908 | 425 | 114 | 6 | 550 | 106.48 | 6.18 | 0.23 | 50 | 240 | 0.1194969 | 0.3106015 | 1.50875 | 1771.025 | 7.55125 | 0.9245
909 | 124 | 320 | 4 | 450 | 90 | 14.10675 | 0.2331023 | 100 | 135 | 0.04639175 | 0.65686 | 1.1928 | 1199.76 | 7.0101 | 0.2528
910 | 124 | 320 | 4 | 450 | 90 | 14.17028 | 0.2983839 | 100 | 160 | 0.04639175 | 0.65686 | 1.1928 | 1199.76 | 7.0101 | 0.7667
911 | 124 | 320 | 4 | 450 | 90 | 18.72094 | 0.3001451 | 100 | 185 | 0.04639175 | 0.65686 | 1.1928 | 1199.76 | 7.0101 | 0.9799
912 | 124 | 320 | 4 | 450 | 97 | 5.150044 | 0.1774784 | 100 | 135 | 0.04639175 | 0.66478 | 1.1308 | 1081.842 | 6.9173 | 0.3396
913 | 124 | 320 | 4 | 450 | 97 | 5.151046 | 0.171586 | 100 | 160 | 0.04639175 | 0.66478 | 1.1308 | 1081.842 | 6.9173 | 0.4194
914 | 124 | 320 | 4 | 450 | 97 | 5.553997 | 0.171547 | 100 | 185 | 0.04639175 | 0.66478 | 1.1308 | 1081.842 | 6.9173 | 0.5465
915 | 6 | 320 | 4 | 450 | 89 | 9.128177 | 0.29523 | 100 | 135 | 0.04639175 | 0.67164 | 1.2036 | 1209.452 | 7.1574 | 0.2757
916 | 6 | 320 | 4 | 450 | 89 | 9.110575 | 0.2965693 | 100 | 160 | 0.04639175 | 0.67164 | 1.2036 | 1209.452 | 7.1574 | 0.491
917 | 6 | 320 | 4 | 450 | 89 | 10.87591 | 0.2981087 | 100 | 185 | 0.04639175 | 0.67164 | 1.2036 | 1209.452 | 7.1574 | 0.7097
918 | 124 | 320 | 4 | 450 | 87 | 14.09126 | 0.2332097 | 100 | 135 | 0.04639175 | 0.67066 | 1.1932 | 1191.222 | 7.1231 | 0.4444
919 | 124 | 320 | 4 | 450 | 87 | 14.15281 | 0.2989385 | 100 | 160 | 0.04639175 | 0.67066 | 1.1932 | 1191.222 | 7.1231 | 0.6479
920 | 124 | 320 | 4 | 450 | 87 | 18.7193 | 0.300679 | 100 | 185 | 0.04639175 | 0.67066 | 1.1932 | 1191.222 | 7.1231 | 0.8465
921 | 124 | 320 | 4 | 450 | 90 | 4.173308 | 0.09484357 | 1000 | 250 | 0.04639175 | 0.65686 | 1.1928 | 1199.76 | 7.0101 | 0.2667
922 | 124 | 320 | 4 | 450 | 90 | 3.723868 | 0.0917021 | 1000 | 300 | 0.04639175 | 0.65686 | 1.1928 | 1199.76 | 7.0101 | 0.666
923 | 124 | 320 | 4 | 450 | 90 | 3.767137 | 0.09113221 | 1000 | 350 | 0.04639175 | 0.65686 | 1.1928 | 1199.76 | 7.0101 | 0.9509
924 | 124 | 320 | 4 | 450 | 97 | 3.605601 | 0.09115016 | 1000 | 250 | 0.04639175 | 0.66478 | 1.1308 | 1081.842 | 6.9173 | 0.2519
925 | 124 | 320 | 4 | 450 | 97 | 3.605568 | 0.09119145 | 1000 | 300 | 0.04639175 | 0.66478 | 1.1308 | 1081.842 | 6.9173 | 0.4589
926 | 124 | 320 | 4 | 450 | 97 | 3.605601 | 0.09115016 | 1000 | 350 | 0.04639175 | 0.66478 | 1.1308 | 1081.842 | 6.9173 | 0.7032
927 | 6 | 320 | 4 | 450 | 89 | 8.712903 | 0.09859991 | 1000 | 250 | 0.04639175 | 0.67164 | 1.2036 | 1209.452 | 7.1574 | 0.2491
928 | 6 | 320 | 4 | 450 | 89 | 7.539129 | 0.09665536 | 1000 | 300 | 0.04639175 | 0.67164 | 1.2036 | 1209.452 | 7.1574 | 0.6596
929 | 6 | 320 | 4 | 450 | 89 | 5.118613 | 0.08974557 | 1000 | 350 | 0.04639175 | 0.67164 | 1.2036 | 1209.452 | 7.1574 | 0.9214
930 | 124 | 320 | 4 | 450 | 87 | 4.08974 | 0.09421947 | 1000 | 250 | 0.04639175 | 0.67066 | 1.1932 | 1191.222 | 7.1231 | 0.3018
931 | 124 | 320 | 4 | 450 | 87 | 3.70747 | 0.09156707 | 1000 | 300 | 0.04639175 | 0.67066 | 1.1932 | 1191.222 | 7.1231 | 0.6744
932 | 124 | 320 | 4 | 450 | 87 | 3.756555 | 0.09118319 | 1000 | 350 | 0.04639175 | 0.67066 | 1.1932 | 1191.222 | 7.1231 | 0.9474