## Sheet1
序号 | 类型 | 载体 | 制备方法 | 前驱体 | 煅烧时间 | 煅烧温度 | 比表面积 | 孔径 | 孔容 | CB(ppm) | 反应温度(℃) | 空速 | 原子序数 | 原子量 | 第一电离能(eV) | 第二电离能(eV) | 第三电离能(eV) | 电子亲和能(eV) | 电负性 | 价电子数 | 原子半径(pm) | 共价半径(pm) | 离子半径(pm) | 熔点(K) | 密度(g/cm3) | 热导率(W/(m·K)) | 热容量(J/(g·K)) | CB转化率
1 | 0 | 425 | 114 | 773 | 4 | 300 | 290.616 | 42.3521 | 0.319763 | 250 | 200 | 0 | 27.476 | 61.27205 | 7.309702 | 15.31238822 | 32.5685976 | 0.053234 | 1.5277 | 6.812 | 143.33 | 153.724 | 57.6042 | 1496 | 7.28016 | 10.5274 | 0.456742 | 0.6469
2 | 0 | 425 | 114 | 773 | 4 | 300 | 290.616 | 42.3521 | 0.319763 | 250 | 250 | 0 | 27.476 | 61.27205 | 7.309702 | 15.31238822 | 32.5685976 | 0.053234 | 1.5277 | 6.812 | 143.33 | 153.724 | 57.6042 | 1496 | 7.28016 | 10.5274 | 0.456742 | 0.99
3 | 0 | 425 | 114 | 773 | 4 | 400 | 190.8 | 61.1414 | 0.301823 | 250 | 200 | 0 | 27.476 | 61.27205 | 7.309702 | 15.31238822 | 32.5685976 | 0.053234 | 1.5277 | 6.812 | 143.33 | 153.724 | 57.6042 | 1496 | 7.28016 | 10.5274 | 0.456742 | 0.6469
4 | 0 | 425 | 114 | 773 | 4 | 400 | 190.8 | 61.1414 | 0.301823 | 250 | 250 | 0 | 27.476 | 61.27205 | 7.309702 | 15.31238822 | 32.5685976 | 0.053234 | 1.5277 | 6.812 | 143.33 | 153.724 | 57.6042 | 1496 | 7.28016 | 10.5274 | 0.456742 | 0.99
5 | 0 | 425 | 114 | 773 | 4 | 500 | 47.0542 | 178.4679 | 0.20623 | 250 | 250 | 0 | 27.476 | 61.27205 | 7.309702 | 15.31238822 | 32.5685976 | 0.053234 | 1.5277 | 6.812 | 143.33 | 153.724 | 57.6042 | 1496 | 7.28016 | 10.5274 | 0.456742 | 0.676
6 | 0 | 425 | 114 | 773 | 4 | 500 | 47.0542 | 178.4679 | 0.20623 | 250 | 300 | 0 | 27.476 | 61.27205 | 7.309702 | 15.31238822 | 32.5685976 | 0.053234 | 1.5277 | 6.812 | 143.33 | 153.724 | 57.6042 | 1496 | 7.28016 | 10.5274 | 0.456742 | 0.9009
7 | 0 | 425 | 114 | 773 | 4 | 400 | 190.8 | 61.1414 | 0.301823 | 250 | 200 | 0 | 25.538 | 56.19946404 | 7.443103 | 15.61691486 | 33.2501196 | 0.020576 | 1.56526 | 7.034 | 140.63 | 150.148 | 54.0102 | 1535.084 | 7.3359 | 13.3666 | 0.472702 | 0.4174
8 | 0 | 425 | 114 | 773 | 4 | 400 | 190.8 | 61.1414 | 0.301823 | 250 | 250 | 0 | 25.538 | 56.19946404 | 7.443103 | 15.61691486 | 33.2501196 | 0.020576 | 1.56526 | 7.034 | 140.63 | 150.148 | 54.0102 | 1535.084 | 7.3359 | 13.3666 | 0.472702 | 0.7781
9 | 0 | 425 | 114 | 773 | 4 | 400 | 190.8 | 61.1414 | 0.301823 | 250 | 200 | 0 | 26.723 | 59.26315 | 7.373461 | 15.44661356 | 32.774229 | 0.043523 | 1.54894 | 6.923 | 142.25 | 152.116 | 56.211 | 1518.116 | 7.31511 | 13.2748 | 0.46246 | 0.3471
10 | 0 | 425 | 114 | 773 | 4 | 400 | 190.8 | 61.1414 | 0.301823 | 250 | 250 | 0 | 26.723 | 59.26315 | 7.373461 | 15.44661356 | 32.774229 | 0.043523 | 1.54894 | 6.923 | 142.25 | 152.116 | 56.211 | 1518.116 | 7.31511 | 13.2748 | 0.46246 | 0.7353
11 | 0 | 425 | 114 | 773 | 4 | 400 | 190.8 | 61.1414 | 0.301823 | 250 | 200 | 0 | 27.25 | 60.62509 | 7.342666 | 15.3711105 | 32.5617164 | 0.053772 | 1.54178 | 6.874 | 142.97 | 152.988 | 57.1898 | 1510.672 | 7.30606 | 13.2582 | 0.457898 | 0.3262
12 | 0 | 425 | 114 | 773 | 4 | 400 | 190.8 | 61.1414 | 0.301823 | 250 | 250 | 0 | 27.25 | 60.62509 | 7.342666 | 15.3711105 | 32.5617164 | 0.053772 | 1.54178 | 6.874 | 142.97 | 152.988 | 57.1898 | 1510.672 | 7.30606 | 13.2582 | 0.457898 | 0.513
13 | 0 | 425 | 39 | 773 | 4 | 260 | 86.6 | 7 | 0.17 | 100 | 200 | 0.04639175 | 41.5 | 97.527022 | 6.486319 | 13.297995 | 26.9327 | 0.325 | 1.335 | 5.5 | 162.5 | 177 | 83.65 | 1295.65 | 7.035 | 9.55 | 0.3355 | 0.4446
14 | 0 | 425 | 39 | 5 | 4 | 260 | 86.6 | 7 | 0.17 | 100 | 250 | 0.04639175 | 41.5 | 97.527022 | 6.486319 | 13.297995 | 26.9327 | 0.325 | 1.335 | 5.5 | 162.5 | 177 | 83.65 | 1295.65 | 7.035 | 9.55 | 0.3355 | 0.9001
15 | 0 | 425 | 114 | 773 | 4 | 260 | 46.5 | 9.2 | 0.06 | 100 | 200 | 0.04639175 | 41.5 | 97.527022 | 6.486319 | 13.297995 | 26.9327 | 0.325 | 1.335 | 5.5 | 162.5 | 177 | 83.65 | 1295.65 | 7.035 | 9.55 | 0.3355 | 0.2929
16 | 0 | 425 | 114 | 5 | 4 | 260 | 46.5 | 9.2 | 0.06 | 100 | 250 | 0.04639175 | 41.5 | 97.527022 | 6.486319 | 13.297995 | 26.9327 | 0.325 | 1.335 | 5.5 | 162.5 | 177 | 83.65 | 1295.65 | 7.035 | 9.55 | 0.3355 | 0.7424
17 | 0 | 425 | 32 | 773 | 4 | 260 | 126.2 | 7.3 | 0.5 | 100 | 200 | 0.04639175 | 35.89 | 83.04676948 | 6.80854346 | 14.0942733 | 29.222702 | 0.2145 | 1.4081 | 6.01 | 154.85 | 167.82 | 73.229 | 1371.64 | 7.1251 | 8.955 | 0.38429 | 0.8844
18 | 0 | 425 | 32 | 5 | 4 | 260 | 126.2 | 7.3 | 0.5 | 100 | 250 | 0.04639175 | 35.89 | 83.04676948 | 6.80854346 | 14.0942733 | 29.222702 | 0.2145 | 1.4081 | 6.01 | 154.85 | 167.82 | 73.229 | 1371.64 | 7.1251 | 8.955 | 0.38429 | 0.9528
19 | 0 | 425 | 32 | 5 | 4 | 260 | 126.2 | 7.3 | 0.5 | 100 | 210 | 0.04639175 | 35.89 | 83.04676948 | 6.80854346 | 14.0942733 | 29.222702 | 0.2145 | 1.4081 | 6.01 | 154.85 | 167.82 | 73.229 | 1371.64 | 7.1251 | 8.955 | 0.38429 | 0.9026
20 | 0 | 425 | 32 | 5 | 4 | 260 | 126.2 | 7.3 | 0.5 | 100 | 240 | 0.04639175 | 35.89 | 83.04676948 | 6.80854346 | 14.0942733 | 29.222702 | 0.2145 | 1.4081 | 6.01 | 154.85 | 167.82 | 73.229 | 1371.64 | 7.1251 | 8.955 | 0.38429 | 0.9549
21 | 0 | 124 | 3 | 19 | 2 | 500 | 94.42 | 5.3 | 0.15 | 1000 | 200 | 0.07756813 | 49.88 | 118.6764 | 6.1511784 | 13.5701892 | 24.857608 | 0.8138 | 1.3384 | 5.96 | 171 | 183.84 | 98.256 | 1152.1236 | 7.3832 | 120.416 | 0.24604 | 0.3137
22 | 0 | 124 | 3 | 19 | 2 | 500 | 94.42 | 5.3 | 0.15 | 1000 | 250 | 0.07756813 | 49.88 | 118.6764 | 6.1511784 | 13.5701892 | 24.857608 | 0.8138 | 1.3384 | 5.96 | 171 | 183.84 | 98.256 | 1152.1236 | 7.3832 | 120.416 | 0.24604 | 0.8334
23 | 0 | 124 | 3 | 19 | 2 | 500 | 94.42 | 5.3 | 0.15 | 1000 | 262 | 0.07756813 | 49.88 | 118.6764 | 6.1511784 | 13.5701892 | 24.857608 | 0.8138 | 1.3384 | 5.96 | 171 | 183.84 | 98.256 | 1152.1236 | 7.3832 | 120.416 | 0.24604 | 0.9
24 | 0 | 124 | 320 | 19 | 2 | 500 | 73.96 | 7.4 | 0.15 | 1000 | 200 | 0.07756813 | 49.88 | 118.6764 | 6.1511784 | 13.5701892 | 24.857608 | 0.8138 | 1.3384 | 5.96 | 171 | 183.84 | 98.256 | 1152.1236 | 7.3832 | 120.416 | 0.24604 | 0.1994
25 | 0 | 124 | 320 | 19 | 2 | 500 | 73.96 | 7.4 | 0.15 | 1000 | 250 | 0.07756813 | 49.88 | 118.6764 | 6.1511784 | 13.5701892 | 24.857608 | 0.8138 | 1.3384 | 5.96 | 171 | 183.84 | 98.256 | 1152.1236 | 7.3832 | 120.416 | 0.24604 | 0.5997
26 | 0 | 124 | 320 | 19 | 2 | 500 | 73.96 | 7.4 | 0.15 | 1000 | 291 | 0.07756813 | 49.88 | 118.6764 | 6.1511784 | 13.5701892 | 24.857608 | 0.8138 | 1.3384 | 5.96 | 171 | 183.84 | 98.256 | 1152.1236 | 7.3832 | 120.416 | 0.24604 | 0.9
27 | 0 | 97 | 256 | 773 | 5 | 500 | 15 | 11.6 | 0.043 | 500 | 200 | 0.05660377 | 41.5 | 97.527022 | 6.486319 | 13.297995 | 26.9327 | 0.325 | 1.335 | 5.5 | 162.5 | 177 | 83.65 | 1295.65 | 7.035 | 9.55 | 0.3355 | 0.099
28 | 0 | 97 | 256 | 773 | 5 | 500 | 15 | 11.6 | 0.043 | 500 | 250 | 0.05660377 | 41.5 | 97.527022 | 6.486319 | 13.297995 | 26.9327 | 0.325 | 1.335 | 5.5 | 162.5 | 177 | 83.65 | 1295.65 | 7.035 | 9.55 | 0.3355 | 0.2398
29 | 0 | 97 | 256 | 773 | 5 | 500 | 15 | 11.6 | 0.043 | 500 | 300 | 0.05660377 | 41.5 | 97.527022 | 6.486319 | 13.297995 | 26.9327 | 0.325 | 1.335 | 5.5 | 162.5 | 177 | 83.65 | 1295.65 | 7.035 | 9.55 | 0.3355 | 0.429
30 | 0 | 97 | 256 | 773 | 5 | 500 | 16.1 | 12.9 | 0.052 | 500 | 200 | 0.05660377 | 35.89 | 83.04676948 | 6.80854346 | 14.0942733 | 29.222702 | 0.2145 | 1.4081 | 6.01 | 154.85 | 167.82 | 73.229 | 1371.64 | 7.1251 | 8.955 | 0.38429 | 0.1255
31 | 0 | 97 | 256 | 773 | 5 | 500 | 16.1 | 12.9 | 0.052 | 500 | 250 | 0.05660377 | 35.89 | 83.04676948 | 6.80854346 | 14.0942733 | 29.222702 | 0.2145 | 1.4081 | 6.01 | 154.85 | 167.82 | 73.229 | 1371.64 | 7.1251 | 8.955 | 0.38429 | 0.3984
32 | 0 | 97 | 256 | 773 | 5 | 500 | 16.1 | 12.9 | 0.052 | 500 | 300 | 0.05660377 | 35.89 | 83.04676948 | 6.80854346 | 14.0942733 | 29.222702 | 0.2145 | 1.4081 | 6.01 | 154.85 | 167.82 | 73.229 | 1371.64 | 7.1251 | 8.955 | 0.38429 | 0.4973
33 | 0 | 97 | 256 | 773 | 5 | 500 | 20.4 | 14.3 | 0.073 | 500 | 200 | 0.05660377 | 31.6 | 71.9736352 | 7.0549504 | 14.703192 | 30.97388 | 0.13 | 1.464 | 6.4 | 149 | 160.8 | 65.26 | 1429.75 | 7.194 | 8.5 | 0.4216 | 0.1751
34 | 0 | 97 | 256 | 773 | 5 | 500 | 20.4 | 14.3 | 0.073 | 500 | 250 | 0.05660377 | 31.6 | 71.9736352 | 7.0549504 | 14.703192 | 30.97388 | 0.13 | 1.464 | 6.4 | 149 | 160.8 | 65.26 | 1429.75 | 7.194 | 8.5 | 0.4216 | 0.4249
35 | 0 | 97 | 256 | 773 | 5 | 500 | 20.4 | 14.3 | 0.073 | 500 | 300 | 0.05660377 | 31.6 | 71.9736352 | 7.0549504 | 14.703192 | 30.97388 | 0.13 | 1.464 | 6.4 | 149 | 160.8 | 65.26 | 1429.75 | 7.194 | 8.5 | 0.4216 | 0.6486
36 | 0 | 97 | 256 | 773 | 5 | 500 | 14.6 | 9.6 | 0.035 | 500 | 200 | 0.05660377 | 32 | 72.7726652 | 7.1443448 | 14.992074 | 30.94028 | 0.262451292 | 1.53 | 6.8 | 148 | 158.4 | 67.66 | 1479.55 | 7.506 | 26.94 | 0.41 | 0.311
37 | 0 | 97 | 256 | 773 | 5 | 500 | 14.6 | 9.6 | 0.035 | 500 | 300 | 0.05660377 | 32 | 72.7726652 | 7.1443448 | 14.992074 | 30.94028 | 0.262451292 | 1.53 | 6.8 | 148 | 158.4 | 67.66 | 1479.55 | 7.506 | 26.94 | 0.41 | 0.7463
38 | 0 | 97 | 256 | 773 | 5 | 500 | 16.9 | 10.1 | 0.042 | 500 | 200 | 0.05660377 | 32.4 | 73.5716952 | 7.2337392 | 15.280956 | 30.90668 | 0.394902584 | 1.596 | 7.2 | 147 | 156 | 70.06 | 1529.35 | 7.818 | 45.38 | 0.3984 | 0.2656
39 | 0 | 97 | 256 | 773 | 5 | 500 | 16.9 | 10.1 | 0.042 | 500 | 300 | 0.05660377 | 32.4 | 73.5716952 | 7.2337392 | 15.280956 | 30.90668 | 0.394902584 | 1.596 | 7.2 | 147 | 156 | 70.06 | 1529.35 | 7.818 | 45.38 | 0.3984 | 0.6714
40 | 0 | 97 | 256 | 773 | 5 | 500 | 17 | 9.4 | 0.04 | 500 | 200 | 0.05660377 | 28.5 | 63.8553546 | 7.2891914 | 15.316032 | 32.30414 | 0.131225646 | 1.54 | 6.9 | 144 | 154.2 | 60.33 | 1499.35 | 7.403 | 17.37 | 0.4445 | 0.2847
41 | 0 | 97 | 256 | 773 | 5 | 500 | 17 | 9.4 | 0.04 | 500 | 300 | 0.05660377 | 28.5 | 63.8553546 | 7.2891914 | 15.316032 | 32.30414 | 0.131225646 | 1.54 | 6.9 | 144 | 154.2 | 60.33 | 1499.35 | 7.403 | 17.37 | 0.4445 | 0.7848
42 | 0 | 12 | 256 | 773 | 3 | 350 | 272.8 | 4 | 0.157 | 500 | 200 | 0.007731959 | 56.46 | 135.82094 | 5.739009 | 11.59444 | 21.107386 | 0.694 | 1.2388 | 4.44 | 178.95 | 197.62 | 109.207 | 1240.89 | 7.3563 | 22.927 | 0.19706 | 0.216
43 | 0 | 12 | 256 | 773 | 3 | 350 | 272.8 | 4 | 0.157 | 500 | 250 | 0.007731959 | 56.46 | 135.82094 | 5.739009 | 11.59444 | 21.107386 | 0.694 | 1.2388 | 4.44 | 178.95 | 197.62 | 109.207 | 1240.89 | 7.3563 | 22.927 | 0.19706 | 0.9139
44 | 0 | 12 | 256 | 773 | 3 | 350 | 272.8 | 4 | 0.157 | 500 | 275 | 0.007731959 | 56.46 | 135.82094 | 5.739009 | 11.59444 | 21.107386 | 0.694 | 1.2388 | 4.44 | 178.95 | 197.62 | 109.207 | 1240.89 | 7.3563 | 22.927 | 0.19706 | 0.9543
45 | 0 | 16 | 320 | 95 | 4 | 550 | 135 | 7.782924 | 0.1272653 | 1000 | 200 | 0.05660377 | 14.86 | 31.48074817 | 6.09268714 | 18.4160142 | 28.7002658 | 0.402547 | 1.5954 | 3.34 | 127.4 | 124.98 | 54.676 | 983.1007 | 3.1494 | 214.15 | 0.84946 | 0.0787
46 | 0 | 16 | 320 | 95 | 4 | 550 | 135 | 7.772965 | 0.127367 | 1000 | 250 | 0.05660377 | 14.86 | 31.48074817 | 6.09268714 | 18.4160142 | 28.7002658 | 0.402547 | 1.5954 | 3.34 | 127.4 | 124.98 | 54.676 | 983.1007 | 3.1494 | 214.15 | 0.84946 | 0.1643
47 | 0 | 16 | 320 | 95 | 4 | 550 | 135 | 7.751915 | 0.1271836 | 1000 | 300 | 0.05660377 | 14.86 | 31.48074817 | 6.09268714 | 18.4160142 | 28.7002658 | 0.402547 | 1.5954 | 3.34 | 127.4 | 124.98 | 54.676 | 983.1007 | 3.1494 | 214.15 | 0.84946 | 0.5162
48 | 0 | 16 | 320 | 95 | 4 | 550 | 135 | 6.371212 | 0.1149561 | 1000 | 370 | 0.05660377 | 14.86 | 31.48074817 | 6.09268714 | 18.4160142 | 28.7002658 | 0.402547 | 1.5954 | 3.34 | 127.4 | 124.98 | 54.676 | 983.1007 | 3.1494 | 214.15 | 0.84946 | 0.9
49 | 0 | 4 | 320 | 95 | 4 | 550 | 115 | 7.809617 | 0.1274999 | 1000 | 200 | 0.05660377 | 14.69 | 31.06735619 | 6.1612278 | 18.25823585 | 31.23286012 | 0.3852338 | 1.581 | 3.25 | 128.5 | 125.69 | 55.606 | 976.72778 | 3.0554 | 212.392 | 0.85994 | 0.2715
50 | 0 | 4 | 320 | 95 | 4 | 550 | 115 | 7.800192 | 0.1276043 | 1000 | 250 | 0.05660377 | 14.69 | 31.06735619 | 6.1612278 | 18.25823585 | 31.23286012 | 0.3852338 | 1.581 | 3.25 | 128.5 | 125.69 | 55.606 | 976.72778 | 3.0554 | 212.392 | 0.85994 | 0.5663
51 | 0 | 4 | 320 | 95 | 4 | 550 | 115 | 7.778916 | 0.1274189 | 1000 | 300 | 0.05660377 | 14.69 | 31.06735619 | 6.1612278 | 18.25823585 | 31.23286012 | 0.3852338 | 1.581 | 3.25 | 128.5 | 125.69 | 55.606 | 976.72778 | 3.0554 | 212.392 | 0.85994 | 0.8481
52 | 0 | 4 | 320 | 95 | 4 | 550 | 115 | 7.760502 | 0.1272584 | 1000 | 315 | 0.05660377 | 14.69 | 31.06735619 | 6.1612278 | 18.25823585 | 31.23286012 | 0.3852338 | 1.581 | 3.25 | 128.5 | 125.69 | 55.606 | 976.72778 | 3.0554 | 212.392 | 0.85994 | 0.9
53 | 0 | 109 | 320 | 773 | 4 | 500 | 41.271 | 17.5617 | 0.1812 | 300 | 200 | 0.245283 | 36.3 | 84.82781 | 6.28730394 | 13.23636 | 25.847894 | 0.5725 | 1.4362 | 4.62 | 154 | 172.38 | 65.444 | 1760.97 | 6.2926 | 23.328 | 0.37614 | 0.1541
54 | 0 | 109 | 320 | 773 | 4 | 500 | 41.271 | 17.5617 | 0.1812 | 300 | 250 | 0.245283 | 36.3 | 84.82781 | 6.28730394 | 13.23636 | 25.847894 | 0.5725 | 1.4362 | 4.62 | 154 | 172.38 | 65.444 | 1760.97 | 6.2926 | 23.328 | 0.37614 | 0.5232
55 | 0 | 109 | 320 | 773 | 4 | 500 | 41.271 | 17.5617 | 0.1812 | 300 | 300 | 0.245283 | 36.3 | 84.82781 | 6.28730394 | 13.23636 | 25.847894 | 0.5725 | 1.4362 | 4.62 | 154 | 172.38 | 65.444 | 1760.97 | 6.2926 | 23.328 | 0.37614 | 0.8097
56 | 0 | 109 | 320 | 773 | 4 | 500 | 41.271 | 17.5617 | 0.1812 | 300 | 350 | 0.245283 | 36.3 | 84.82781 | 6.28730394 | 13.23636 | 25.847894 | 0.5725 | 1.4362 | 4.62 | 154 | 172.38 | 65.444 | 1760.97 | 6.2926 | 23.328 | 0.37614 | 0.9211
57 | 0 | 97 | 320 | 773 | 4 | 350 | 19.8 | 14.5 | 0.072 | 500 | 200 | 0.03563941 | 31.86 | 72.24990596 | 7.16009782 | 15.8669238 | 31.973082 | 0.40105 | 1.5531 | 7.38 | 146.95 | 155.58 | 64.954 | 1401.5726 | 7.5864 | 98.866 | 0.40572 | 0.2435
58 | 0 | 97 | 320 | 773 | 4 | 350 | 19.8 | 14.5 | 0.072 | 500 | 250 | 0.03563941 | 31.86 | 72.24990596 | 7.16009782 | 15.8669238 | 31.973082 | 0.40105 | 1.5531 | 7.38 | 146.95 | 155.58 | 64.954 | 1401.5726 | 7.5864 | 98.866 | 0.40572 | 0.5009
59 | 0 | 97 | 320 | 773 | 4 | 350 | 19.8 | 14.5 | 0.072 | 500 | 300 | 0.03563941 | 31.86 | 72.24990596 | 7.16009782 | 15.8669238 | 31.973082 | 0.40105 | 1.5531 | 7.38 | 146.95 | 155.58 | 64.954 | 1401.5726 | 7.5864 | 98.866 | 0.40572 | 0.8775
60 | 0 | 97 | 320 | 773 | 4 | 450 | 35.5 | 17.9 | 0.159 | 500 | 200 | 0.03563941 | 31.86 | 72.24990596 | 7.16009782 | 15.8669238 | 31.973082 | 0.40105 | 1.5531 | 7.38 | 146.95 | 155.58 | 64.954 | 1401.5726 | 7.5864 | 98.866 | 0.40572 | 0.2829
61 | 0 | 97 | 320 | 773 | 4 | 450 | 35.5 | 17.9 | 0.159 | 500 | 250 | 0.03563941 | 31.86 | 72.24990596 | 7.16009782 | 15.8669238 | 31.973082 | 0.40105 | 1.5531 | 7.38 | 146.95 | 155.58 | 64.954 | 1401.5726 | 7.5864 | 98.866 | 0.40572 | 0.5243
62 | 0 | 97 | 320 | 773 | 4 | 450 | 35.5 | 17.9 | 0.159 | 500 | 300 | 0.03563941 | 31.86 | 72.24990596 | 7.16009782 | 15.8669238 | 31.973082 | 0.40105 | 1.5531 | 7.38 | 146.95 | 155.58 | 64.954 | 1401.5726 | 7.5864 | 98.866 | 0.40572 | 0.971
63 | 0 | 97 | 320 | 773 | 4 | 550 | 16.8 | 14.5 | 0.078 | 500 | 200 | 0.03563941 | 31.86 | 72.24990596 | 7.16009782 | 15.8669238 | 31.973082 | 0.40105 | 1.5531 | 7.38 | 146.95 | 155.58 | 64.954 | 1401.5726 | 7.5864 | 98.866 | 0.40572 | 0.3261
64 | 0 | 97 | 320 | 773 | 4 | 550 | 16.8 | 14.5 | 0.078 | 500 | 250 | 0.03563941 | 31.86 | 72.24990596 | 7.16009782 | 15.8669238 | 31.973082 | 0.40105 | 1.5531 | 7.38 | 146.95 | 155.58 | 64.954 | 1401.5726 | 7.5864 | 98.866 | 0.40572 | 0.5856
65 | 0 | 97 | 320 | 773 | 4 | 550 | 16.8 | 14.5 | 0.078 | 500 | 300 | 0.03563941 | 31.86 | 72.24990596 | 7.16009782 | 15.8669238 | 31.973082 | 0.40105 | 1.5531 | 7.38 | 146.95 | 155.58 | 64.954 | 1401.5726 | 7.5864 | 98.866 | 0.40572 | 0.7537
66 | 0 | 97 | 320 | 773 | 3 | 450 | 23.5 | 17.2 | 0.101 | 500 | 200 | 0.03563941 | 31.86 | 72.24990596 | 7.16009782 | 15.8669238 | 31.973082 | 0.40105 | 1.5531 | 7.38 | 146.95 | 155.58 | 64.954 | 1401.5726 | 7.5864 | 98.866 | 0.40572 | 0.3951
67 | 0 | 97 | 320 | 773 | 3 | 450 | 23.5 | 17.2 | 0.101 | 500 | 250 | 0.03563941 | 31.86 | 72.24990596 | 7.16009782 | 15.8669238 | 31.973082 | 0.40105 | 1.5531 | 7.38 | 146.95 | 155.58 | 64.954 | 1401.5726 | 7.5864 | 98.866 | 0.40572 | 0.5002
68 | 0 | 97 | 320 | 773 | 3 | 450 | 23.5 | 17.2 | 0.101 | 500 | 300 | 0.03563941 | 31.86 | 72.24990596 | 7.16009782 | 15.8669238 | 31.973082 | 0.40105 | 1.5531 | 7.38 | 146.95 | 155.58 | 64.954 | 1401.5726 | 7.5864 | 98.866 | 0.40572 | 0.9139
69 | 0 | 97 | 320 | 773 | 5 | 450 | 21.3 | 15.5 | 0.083 | 500 | 200 | 0.03563941 | 31.86 | 72.24990596 | 7.16009782 | 15.8669238 | 31.973082 | 0.40105 | 1.5531 | 7.38 | 146.95 | 155.58 | 64.954 | 1401.5726 | 7.5864 | 98.866 | 0.40572 | 0.296
70 | 0 | 97 | 320 | 773 | 5 | 450 | 21.3 | 15.5 | 0.083 | 500 | 250 | 0.03563941 | 31.86 | 72.24990596 | 7.16009782 | 15.8669238 | 31.973082 | 0.40105 | 1.5531 | 7.38 | 146.95 | 155.58 | 64.954 | 1401.5726 | 7.5864 | 98.866 | 0.40572 | 0.4097
71 | 0 | 97 | 320 | 773 | 5 | 450 | 21.3 | 15.5 | 0.083 | 500 | 300 | 0.03563941 | 31.86 | 72.24990596 | 7.16009782 | 15.8669238 | 31.973082 | 0.40105 | 1.5531 | 7.38 | 146.95 | 155.58 | 64.954 | 1401.5726 | 7.5864 | 98.866 | 0.40572 | 0.8442
72 | 0 | 97 | 320 | 773 | 4 | 450 | 35.5 | 17.9 | 0.159 | 250 | 200 | 0.03563941 | 31.86 | 72.24990596 | 7.16009782 | 15.8669238 | 31.973082 | 0.40105 | 1.5531 | 7.38 | 146.95 | 155.58 | 64.954 | 1401.5726 | 7.5864 | 98.866 | 0.40572 | 0.2992
73 | 0 | 97 | 320 | 773 | 4 | 450 | 35.5 | 17.9 | 0.159 | 250 | 250 | 0.03563941 | 31.86 | 72.24990596 | 7.16009782 | 15.8669238 | 31.973082 | 0.40105 | 1.5531 | 7.38 | 146.95 | 155.58 | 64.954 | 1401.5726 | 7.5864 | 98.866 | 0.40572 | 0.7663
74 | 0 | 97 | 320 | 773 | 4 | 450 | 35.5 | 17.9 | 0.159 | 250 | 300 | 0.03563941 | 31.86 | 72.24990596 | 7.16009782 | 15.8669238 | 31.973082 | 0.40105 | 1.5531 | 7.38 | 146.95 | 155.58 | 64.954 | 1401.5726 | 7.5864 | 98.866 | 0.40572 | 0.9882
75 | 0 | 97 | 320 | 773 | 4 | 450 | 35.5 | 17.9 | 0.159 | 750 | 200 | 0.03563941 | 31.86 | 72.24990596 | 7.16009782 | 15.8669238 | 31.973082 | 0.40105 | 1.5531 | 7.38 | 146.95 | 155.58 | 64.954 | 1401.5726 | 7.5864 | 98.866 | 0.40572 | 0.171
76 | 0 | 97 | 320 | 773 | 4 | 450 | 35.5 | 17.9 | 0.159 | 750 | 250 | 0.03563941 | 31.86 | 72.24990596 | 7.16009782 | 15.8669238 | 31.973082 | 0.40105 | 1.5531 | 7.38 | 146.95 | 155.58 | 64.954 | 1401.5726 | 7.5864 | 98.866 | 0.40572 | 0.4361
77 | 0 | 97 | 320 | 773 | 4 | 450 | 35.5 | 17.9 | 0.159 | 750 | 300 | 0.03563941 | 31.86 | 72.24990596 | 7.16009782 | 15.8669238 | 31.973082 | 0.40105 | 1.5531 | 7.38 | 146.95 | 155.58 | 64.954 | 1401.5726 | 7.5864 | 98.866 | 0.40572 | 0.9185
78 | 0 | 97 | 320 | 773 | 4 | 450 | 35.5 | 17.9 | 0.159 | 1000 | 200 | 0.03563941 | 31.86 | 72.24990596 | 7.16009782 | 15.8669238 | 31.973082 | 0.40105 | 1.5531 | 7.38 | 146.95 | 155.58 | 64.954 | 1401.5726 | 7.5864 | 98.866 | 0.40572 | 0.1747
79 | 0 | 97 | 320 | 773 | 4 | 450 | 35.5 | 17.9 | 0.159 | 1000 | 250 | 0.03563941 | 31.86 | 72.24990596 | 7.16009782 | 15.8669238 | 31.973082 | 0.40105 | 1.5531 | 7.38 | 146.95 | 155.58 | 64.954 | 1401.5726 | 7.5864 | 98.866 | 0.40572 | 0.276
80 | 0 | 97 | 320 | 773 | 4 | 450 | 35.5 | 17.9 | 0.159 | 1000 | 300 | 0.03563941 | 31.86 | 72.24990596 | 7.16009782 | 15.8669238 | 31.973082 | 0.40105 | 1.5531 | 7.38 | 146.95 | 155.58 | 64.954 | 1401.5726 | 7.5864 | 98.866 | 0.40572 | 0.5835
81 | 0 | 97 | 320 | 773 | 4 | 450 | 35.5 | 17.9 | 0.159 | 500 | 200 | 0.01467505 | 31.86 | 72.24990596 | 7.16009782 | 15.8669238 | 31.973082 | 0.40105 | 1.5531 | 7.38 | 146.95 | 155.58 | 64.954 | 1401.5726 | 7.5864 | 98.866 | 0.40572 | 0.3959
82 | 0 | 97 | 320 | 773 | 4 | 450 | 35.5 | 17.9 | 0.159 | 500 | 250 | 0.01467505 | 31.86 | 72.24990596 | 7.16009782 | 15.8669238 | 31.973082 | 0.40105 | 1.5531 | 7.38 | 146.95 | 155.58 | 64.954 | 1401.5726 | 7.5864 | 98.866 | 0.40572 | 0.6149
83 | 0 | 97 | 320 | 773 | 4 | 450 | 35.5 | 17.9 | 0.159 | 500 | 300 | 0.01467505 | 31.86 | 72.24990596 | 7.16009782 | 15.8669238 | 31.973082 | 0.40105 | 1.5531 | 7.38 | 146.95 | 155.58 | 64.954 | 1401.5726 | 7.5864 | 98.866 | 0.40572 | 0.9833
84 | 0 | 97 | 320 | 773 | 4 | 450 | 35.5 | 17.9 | 0.159 | 500 | 200 | 0.05660377 | 31.86 | 72.24990596 | 7.16009782 | 15.8669238 | 31.973082 | 0.40105 | 1.5531 | 7.38 | 146.95 | 155.58 | 64.954 | 1401.5726 | 7.5864 | 98.866 | 0.40572 | 0.1544
85 | 0 | 97 | 320 | 773 | 4 | 450 | 35.5 | 17.9 | 0.159 | 500 | 250 | 0.05660377 | 31.86 | 72.24990596 | 7.16009782 | 15.8669238 | 31.973082 | 0.40105 | 1.5531 | 7.38 | 146.95 | 155.58 | 64.954 | 1401.5726 | 7.5864 | 98.866 | 0.40572 | 0.2829
86 | 0 | 97 | 320 | 773 | 4 | 450 | 35.5 | 17.9 | 0.159 | 500 | 300 | 0.05660377 | 31.86 | 72.24990596 | 7.16009782 | 15.8669238 | 31.973082 | 0.40105 | 1.5531 | 7.38 | 146.95 | 155.58 | 64.954 | 1401.5726 | 7.5864 | 98.866 | 0.40572 | 0.7757
87 | 0 | 97 | 320 | 773 | 4 | 450 | 35.5 | 17.9 | 0.159 | 500 | 200 | 0.07756813 | 31.86 | 72.24990596 | 7.16009782 | 15.8669238 | 31.973082 | 0.40105 | 1.5531 | 7.38 | 146.95 | 155.58 | 64.954 | 1401.5726 | 7.5864 | 98.866 | 0.40572 | 0.0662
88 | 0 | 97 | 320 | 773 | 4 | 450 | 35.5 | 17.9 | 0.159 | 500 | 250 | 0.07756813 | 31.86 | 72.24990596 | 7.16009782 | 15.8669238 | 31.973082 | 0.40105 | 1.5531 | 7.38 | 146.95 | 155.58 | 64.954 | 1401.5726 | 7.5864 | 98.866 | 0.40572 | 0.1544
89 | 0 | 97 | 320 | 773 | 4 | 450 | 35.5 | 17.9 | 0.159 | 500 | 300 | 0.07756813 | 31.86 | 72.24990596 | 7.16009782 | 15.8669238 | 31.973082 | 0.40105 | 1.5531 | 7.38 | 146.95 | 155.58 | 64.954 | 1401.5726 | 7.5864 | 98.866 | 0.40572 | 0.5688
90 | 0 | 12 | 32 | 773 | 4 | 400 | 50 | 19 | 0.2315309 | 1000 | 250 | 0.1237113 | 25.66 | 56.64160312 | 7.39612924 | 15.5463102 | 33.398588 | 0.013 | 1.5414 | 6.94 | 140.9 | 151.08 | 54.226 | 1510.21 | 7.2894 | 7.87 | 0.47326 | 0.097
91 | 0 | 12 | 32 | 773 | 4 | 400 | 50 | 19 | 0.2310592 | 1000 | 300 | 0.1237113 | 25.66 | 56.64160312 | 7.39612924 | 15.5463102 | 33.398588 | 0.013 | 1.5414 | 6.94 | 140.9 | 151.08 | 54.226 | 1510.21 | 7.2894 | 7.87 | 0.47326 | 0.331
92 | 0 | 12 | 32 | 773 | 4 | 400 | 50 | 19 | 0.2302577 | 1000 | 350 | 0.1237113 | 25.66 | 56.64160312 | 7.39612924 | 15.5463102 | 33.398588 | 0.013 | 1.5414 | 6.94 | 140.9 | 151.08 | 54.226 | 1510.21 | 7.2894 | 7.87 | 0.47326 | 0.612
93 | 0 | 12 | 32 | 773 | 4 | 400 | 55 | 20 | 0.2494832 | 1000 | 250 | 0.1237113 | 26.65 | 59.1969418 | 7.3392661 | 15.4057905 | 32.99447 | 0.0325 | 1.5285 | 6.85 | 142.25 | 152.7 | 56.065 | 1496.8 | 7.2735 | 7.975 | 0.46465 | 0.1816
94 | 0 | 12 | 32 | 773 | 4 | 400 | 55 | 20 | 0.2499661 | 1000 | 300 | 0.1237113 | 26.65 | 59.1969418 | 7.3392661 | 15.4057905 | 32.99447 | 0.0325 | 1.5285 | 6.85 | 142.25 | 152.7 | 56.065 | 1496.8 | 7.2735 | 7.975 | 0.46465 | 0.4256
95 | 0 | 12 | 32 | 773 | 4 | 400 | 55 | 20 | 0.2507845 | 1000 | 350 | 0.1237113 | 26.65 | 59.1969418 | 7.3392661 | 15.4057905 | 32.99447 | 0.0325 | 1.5285 | 6.85 | 142.25 | 152.7 | 56.065 | 1496.8 | 7.2735 | 7.975 | 0.46465 | 0.9147
96 | 0 | 12 | 32 | 773 | 4 | 400 | 58 | 19 | 0.2501585 | 1000 | 250 | 0.1237113 | 27.31 | 60.90050092 | 7.30135734 | 15.3121107 | 32.725058 | 0.0455 | 1.5199 | 6.79 | 143.15 | 153.78 | 57.291 | 1487.86 | 7.2629 | 8.045 | 0.45891 | 0.1157
97 | 0 | 12 | 32 | 773 | 4 | 400 | 58 | 19 | 0.2508183 | 1000 | 300 | 0.1237113 | 27.31 | 60.90050092 | 7.30135734 | 15.3121107 | 32.725058 | 0.0455 | 1.5199 | 6.79 | 143.15 | 153.78 | 57.291 | 1487.86 | 7.2629 | 8.045 | 0.45891 | 0.3481
98 | 0 | 12 | 32 | 773 | 4 | 400 | 58 | 19 | 0.2517096 | 1000 | 350 | 0.1237113 | 27.31 | 60.90050092 | 7.30135734 | 15.3121107 | 32.725058 | 0.0455 | 1.5199 | 6.79 | 143.15 | 153.78 | 57.291 | 1487.86 | 7.2629 | 8.045 | 0.45891 | 0.6294
99 | 0 | 12 | 32 | 773 | 4 | 400 | 63 | 18 | 0.2508404 | 1000 | 250 | 0.1237113 | 27.97 | 62.60406004 | 7.26344858 | 15.2184309 | 32.455646 | 0.0585 | 1.5113 | 6.73 | 144.05 | 154.86 | 58.517 | 1478.92 | 7.2523 | 8.115 | 0.45317 | 0.0682
100 | 0 | 12 | 32 | 773 | 4 | 400 | 63 | 18 | 0.2516789 | 1000 | 300 | 0.1237113 | 27.97 | 62.60406004 | 7.26344858 | 15.2184309 | 32.455646 | 0.0585 | 1.5113 | 6.73 | 144.05 | 154.86 | 58.517 | 1478.92 | 7.2523 | 8.115 | 0.45317 | 0.2065
101 | 0 | 12 | 32 | 773 | 4 | 400 | 63 | 18 | 0.2526438 | 1000 | 350 | 0.1237113 | 27.97 | 62.60406004 | 7.26344858 | 15.2184309 | 32.455646 | 0.0585 | 1.5113 | 6.73 | 144.05 | 154.86 | 58.517 | 1478.92 | 7.2523 | 8.115 | 0.45317 | 0.4219
102 | 0 | 3 | 320 | 773 | 4 | 500 | 275.02 | 3.42 | 0.294242 | 300 | 200 | 0.04639175 | 56.32 | 135.43048 | 5.757228 | 11.65248 | 21.190112 | 0.698 | 1.2496 | 4.48 | 178.4 | 197.04 | 108.744 | 1256.23 | 7.4096 | 23.984 | 0.19752 | 0.2199
103 | 0 | 3 | 320 | 773 | 4 | 500 | 275.02 | 3.42 | 0.29905 | 300 | 250 | 0.04639175 | 56.32 | 135.43048 | 5.757228 | 11.65248 | 21.190112 | 0.698 | 1.2496 | 4.48 | 178.4 | 197.04 | 108.744 | 1256.23 | 7.4096 | 23.984 | 0.19752 | 0.739
104 | 0 | 3 | 320 | 773 | 4 | 500 | 275.02 | 3.42 | 0.3011409 | 300 | 270 | 0.04639175 | 56.32 | 135.43048 | 5.757228 | 11.65248 | 21.190112 | 0.698 | 1.2496 | 4.48 | 178.4 | 197.04 | 108.744 | 1256.23 | 7.4096 | 23.984 | 0.19752 | 0.9043
105 | 0 | 425 | 256 | 773 | 5 | 550 | 48 | 6.7 | 0.5107017 | 1000 | 200 | 0.05660377 | 49.09 | 117.118 | 6.05036826 | 12.2206773 | 23.834462 | 0.4745 | 1.2361 | 4.81 | 172.85 | 189.42 | 97.749 | 1192.84 | 6.9131 | 10.355 | 0.26949 | 0.2363
106 | 0 | 425 | 256 | 773 | 5 | 550 | 48 | 6.7 | 0.521961 | 1000 | 250 | 0.05660377 | 49.09 | 117.118 | 6.05036826 | 12.2206773 | 23.834462 | 0.4745 | 1.2361 | 4.81 | 172.85 | 189.42 | 97.749 | 1192.84 | 6.9131 | 10.355 | 0.26949 | 0.5547
107 | 0 | 425 | 256 | 773 | 5 | 550 | 48 | 6.7 | 0.5107017 | 1000 | 300 | 0.05660377 | 49.09 | 117.118 | 6.05036826 | 12.2206773 | 23.834462 | 0.4745 | 1.2361 | 4.81 | 172.85 | 189.42 | 97.749 | 1192.84 | 6.9131 | 10.355 | 0.26949 | 0.7346
108 | 0 | 425 | 256 | 773 | 5 | 550 | 53 | 5.9 | 0.2705697 | 1000 | 200 | 0.05660377 | 41.5 | 97.527022 | 6.486319 | 13.297995 | 26.9327 | 0.325 | 1.335 | 5.5 | 162.5 | 177 | 83.65 | 1295.65 | 7.035 | 9.55 | 0.3355 | 0.3616
109 | 0 | 425 | 256 | 773 | 5 | 550 | 53 | 5.9 | 0.2795919 | 1000 | 250 | 0.05660377 | 41.5 | 97.527022 | 6.486319 | 13.297995 | 26.9327 | 0.325 | 1.335 | 5.5 | 162.5 | 177 | 83.65 | 1295.65 | 7.035 | 9.55 | 0.3355 | 0.7907
110 | 0 | 425 | 256 | 773 | 5 | 550 | 53 | 5.9 | 0.2872518 | 1000 | 300 | 0.05660377 | 41.5 | 97.527022 | 6.486319 | 13.297995 | 26.9327 | 0.325 | 1.335 | 5.5 | 162.5 | 177 | 83.65 | 1295.65 | 7.035 | 9.55 | 0.3355 | 0.9275
111 | 0 | 425 | 256 | 773 | 5 | 550 | 65 | 5.6 | 0.1439593 | 1000 | 200 | 0.05660377 | 29.62 | 66.86295784 | 7.16867668 | 14.9842314 | 31.782116 | 0.091 | 1.4898 | 6.58 | 146.3 | 157.56 | 61.582 | 1456.57 | 7.2258 | 8.29 | 0.43882 | 0.6617
112 | 0 | 425 | 256 | 773 | 5 | 550 | 65 | 5.6 | 0.1486154 | 1000 | 250 | 0.05660377 | 29.62 | 66.86295784 | 7.16867668 | 14.9842314 | 31.782116 | 0.091 | 1.4898 | 6.58 | 146.3 | 157.56 | 61.582 | 1456.57 | 7.2258 | 8.29 | 0.43882 | 0.9682
113 | 0 | 9 | 147 | 773 | 2 | 360 | 79.2 | 13.6 | 0.3 | 300 | 150 | 0.07216495 | 26.419 | 58.6007 | 7.352534166 | 15.43857843 | 33.0887642 | 0.02795 | 1.53151 | 6.871 | 141.935 | 152.322 | 55.6359 | 1499.929 | 7.27721 | 7.9505 | 0.466659 | 0.1843
114 | 0 | 9 | 147 | 773 | 2 | 360 | 79.2 | 13.6 | 0.3 | 300 | 175 | 0.07216495 | 26.419 | 58.6007 | 7.352534166 | 15.43857843 | 33.0887642 | 0.02795 | 1.53151 | 6.871 | 141.935 | 152.322 | 55.6359 | 1499.929 | 7.27721 | 7.9505 | 0.466659 | 0.4865
115 | 0 | 9 | 147 | 773 | 2 | 360 | 79.2 | 13.6 | 0.3 | 300 | 200 | 0.07216495 | 26.419 | 58.6007 | 7.352534166 | 15.43857843 | 33.0887642 | 0.02795 | 1.53151 | 6.871 | 141.935 | 152.322 | 55.6359 | 1499.929 | 7.27721 | 7.9505 | 0.466659 | 0.8819
116 | 0 | 9 | 147 | 773 | 2 | 360 | 73.5 | 15.1 | 0.3 | 300 | 150 | 0.07216495 | 27.211 | 60.64497 | 7.307043654 | 15.32616267 | 32.7654698 | 0.04355 | 1.52119 | 6.799 | 143.015 | 153.618 | 57.1071 | 1489.201 | 7.26449 | 8.0345 | 0.459771 | 0.5124
117 | 0 | 9 | 147 | 773 | 2 | 360 | 73.5 | 15.1 | 0.3 | 300 | 175 | 0.07216495 | 27.211 | 60.64497 | 7.307043654 | 15.32616267 | 32.7654698 | 0.04355 | 1.52119 | 6.799 | 143.015 | 153.618 | 57.1071 | 1489.201 | 7.26449 | 8.0345 | 0.459771 | 0.9008
118 | 0 | 9 | 147 | 773 | 2 | 360 | 73.5 | 15.1 | 0.3 | 300 | 200 | 0.07216495 | 27.211 | 60.64497 | 7.307043654 | 15.32616267 | 32.7654698 | 0.04355 | 1.52119 | 6.799 | 143.015 | 153.618 | 57.1071 | 1489.201 | 7.26449 | 8.0345 | 0.459771 | 0.998
119 | 0 | 9 | 147 | 773 | 2 | 360 | 62.6 | 18.7 | 0.3 | 300 | 150 | 0.07216495 | 28.234 | 63.28548 | 7.248285076 | 15.18095898 | 32.3478812 | 0.0637 | 1.50786 | 6.706 | 144.41 | 155.292 | 59.0074 | 1475.344 | 7.24806 | 8.143 | 0.450874 | 0.1157
120 | 0 | 9 | 147 | 773 | 2 | 360 | 62.6 | 18.7 | 0.3 | 300 | 175 | 0.07216495 | 28.234 | 63.28548 | 7.248285076 | 15.18095898 | 32.3478812 | 0.0637 | 1.50786 | 6.706 | 144.41 | 155.292 | 59.0074 | 1475.344 | 7.24806 | 8.143 | 0.450874 | 0.3858
121 | 0 | 9 | 147 | 773 | 2 | 360 | 62.6 | 18.7 | 0.3 | 300 | 200 | 0.07216495 | 28.234 | 63.28548 | 7.248285076 | 15.18095898 | 32.3478812 | 0.0637 | 1.50786 | 6.706 | 144.41 | 155.292 | 59.0074 | 1475.344 | 7.24806 | 8.143 | 0.450874 | 0.831
122 | 0 | 425 | 32 | 95 | 4 | 500 | 71.1 | 4.9 | 0.09 | 1000 | 200 | 0.04639175 | 48.76 | 116.2662 | 6.06932264 | 12.2675172 | 23.969168 | 0.468 | 1.2404 | 4.84 | 172.4 | 188.88 | 97.136 | 1197.31 | 6.9184 | 10.32 | 0.27236 | 0.4074
123 | 0 | 425 | 32 | 95 | 4 | 500 | 71.1 | 4.9 | 0.09 | 1000 | 250 | 0.04639175 | 48.76 | 116.2662 | 6.06932264 | 12.2675172 | 23.969168 | 0.468 | 1.2404 | 4.84 | 172.4 | 188.88 | 97.136 | 1197.31 | 6.9184 | 10.32 | 0.27236 | 0.6311
124 | 0 | 425 | 32 | 95 | 4 | 500 | 71.1 | 4.9 | 0.09 | 1000 | 300 | 0.04639175 | 48.76 | 116.2662 | 6.06932264 | 12.2675172 | 23.969168 | 0.468 | 1.2404 | 4.84 | 172.4 | 188.88 | 97.136 | 1197.31 | 6.9184 | 10.32 | 0.27236 | 0.8252
125 | 0 | 3 | 256 | 95 | 2 | 500 | 39.4 | 5.6 | 0.09 | 1000 | 200 | 0.04639175 | 43.75 | 101.9001 | 6.39345852 | 12.7538989 | 23.433 | 0.44634 | 1.2912 | 4.33 | 162.35 | 180.95 | 89.68 | 1743.77 | 6.6808 | 17.641 | 0.27431 | 0.7932
126 | 0 | 3 | 256 | 95 | 2 | 500 | 39.4 | 5.6 | 0.09 | 1000 | 250 | 0.04639175 | 43.75 | 101.9001 | 6.39345852 | 12.7538989 | 23.433 | 0.44634 | 1.2912 | 4.33 | 162.35 | 180.95 | 89.68 | 1743.77 | 6.6808 | 17.641 | 0.27431 | 0.8816
127 | 0 | 3 | 256 | 95 | 2 | 500 | 39.4 | 5.6 | 0.09 | 1000 | 300 | 0.04639175 | 43.75 | 101.9001 | 6.39345852 | 12.7538989 | 23.433 | 0.44634 | 1.2912 | 4.33 | 162.35 | 180.95 | 89.68 | 1743.77 | 6.6808 | 17.641 | 0.27431 | 0.9539
128 | 0 | 3 | 320 | 95 | 3 | 550 | 56.9 | 20.3 | 0.39 | 1000 | 150 | 0.04639175 | 45.19 | 106.0789 | 6.29903486 | 12.6218783 | 23.676442 | 0.4499 | 1.2771 | 4.51 | 165.35 | 183.22 | 91.759 | 1570.14 | 6.7601 | 15.265 | 0.27519 | 0.6722
129 | 0 | 3 | 320 | 95 | 3 | 550 | 56.9 | 20.3 | 0.39 | 1000 | 200 | 0.04639175 | 45.19 | 106.0789 | 6.29903486 | 12.6218783 | 23.676442 | 0.4499 | 1.2771 | 4.51 | 165.35 | 183.22 | 91.759 | 1570.14 | 6.7601 | 15.265 | 0.27519 | 0.9021
130 | 0 | 3 | 320 | 95 | 3 | 550 | 56.9 | 20.3 | 0.39 | 1000 | 250 | 0.04639175 | 45.19 | 106.0789 | 6.29903486 | 12.6218783 | 23.676442 | 0.4499 | 1.2771 | 4.51 | 165.35 | 183.22 | 91.759 | 1570.14 | 6.7601 | 15.265 | 0.27519 | 0.9542
131 | 0 | 425 | 256 | 773 | 5 | 800 | 60.08568 | 40.2 | 0.1248796 | 90 | 200 | 0.1278826 | 37.95 | 88.43324772 | 6.7120302 | 13.8376137 | 29.588262 | 0.0195 | 1.3962 | 7.17 | 154.8 | 165.96 | 68.433 | 1433.1285 | 7.2837 | 9.543 | 0.37254 | 0.5039
132 | 0 | 425 | 256 | 773 | 5 | 800 | 60.11955 | 40.2 | 0.1250728 | 90 | 250 | 0.1278826 | 37.95 | 88.43324772 | 6.7120302 | 13.8376137 | 29.588262 | 0.0195 | 1.3962 | 7.17 | 154.8 | 165.96 | 68.433 | 1433.1285 | 7.2837 | 9.543 | 0.37254 | 0.8914
133 | 0 | 425 | 256 | 773 | 5 | 800 | 60.1336 | 40.2 | 0.1251531 | 90 | 270 | 0.1278826 | 37.95 | 88.43324772 | 6.7120302 | 13.8376137 | 29.588262 | 0.0195 | 1.3962 | 7.17 | 154.8 | 165.96 | 68.433 | 1433.1285 | 7.2837 | 9.543 | 0.37254 | 0.9823
134 | 0 | 425 | 256 | 773 | 5 | 800 | 60.08352 | 36.1 | 0.1248672 | 90 | 200 | 0.1278826 | 37.95 | 88.43324772 | 6.7120302 | 13.8376137 | 29.588262 | 0.0195 | 1.3962 | 7.17 | 154.8 | 165.96 | 68.433 | 1433.1285 | 7.2837 | 9.543 | 0.37254 | 0.2178
135 | 0 | 425 | 256 | 773 | 5 | 800 | 60.11751 | 36.1 | 0.1250612 | 90 | 250 | 0.1278826 | 37.95 | 88.43324772 | 6.7120302 | 13.8376137 | 29.588262 | 0.0195 | 1.3962 | 7.17 | 154.8 | 165.96 | 68.433 | 1433.1285 | 7.2837 | 9.543 | 0.37254 | 0.3419
136 | 0 | 425 | 256 | 773 | 5 | 800 | 60.15261 | 36.1 | 0.1252615 | 90 | 300 | 0.1278826 | 37.95 | 88.43324772 | 6.7120302 | 13.8376137 | 29.588262 | 0.0195 | 1.3962 | 7.17 | 154.8 | 165.96 | 68.433 | 1433.1285 | 7.2837 | 9.543 | 0.37254 | 0.7416
137 | 0 | 425 | 256 | 773 | 5 | 800 | 64.84777 | 36.1 | 0.1520582 | 90 | 350 | 0.1278826 | 37.95 | 88.43324772 | 6.7120302 | 13.8376137 | 29.588262 | 0.0195 | 1.3962 | 7.17 | 154.8 | 165.96 | 68.433 | 1433.1285 | 7.2837 | 9.543 | 0.37254 | 0.9578
138 | 0 | 425 | 39 | 19 | 4 | 500 | 68.23 | 13.42 | 0.2693 | 500 | 250 | 0.1278826 | 51.8 | 123.8794388 | 6.007082 | 12.18168 | 22.85792 | 0.652451292 | 1.272 | 5 | 175 | 190.8 | 104.44 | 1211.35 | 7.188 | 29.04 | 0.2378 | 0.4453
139 | 0 | 425 | 39 | 19 | 4 | 500 | 68.23 | 13.42 | 0.2693 | 500 | 300 | 0.1278826 | 51.8 | 123.8794388 | 6.007082 | 12.18168 | 22.85792 | 0.652451292 | 1.272 | 5 | 175 | 190.8 | 104.44 | 1211.35 | 7.188 | 29.04 | 0.2378 | 0.5962
140 | 0 | 425 | 39 | 19 | 4 | 500 | 68.23 | 13.42 | 0.2693 | 500 | 350 | 0.1278826 | 51.8 | 123.8794388 | 6.007082 | 12.18168 | 22.85792 | 0.652451292 | 1.272 | 5 | 175 | 190.8 | 104.44 | 1211.35 | 7.188 | 29.04 | 0.2378 | 0.7669
141 | 0 | 425 | 39 | 19 | 4 | 500 | 68.23 | 13.42 | 0.2693 | 500 | 400 | 0.1278826 | 51.8 | 123.8794388 | 6.007082 | 12.18168 | 22.85792 | 0.652451292 | 1.272 | 5 | 175 | 190.8 | 104.44 | 1211.35 | 7.188 | 29.04 | 0.2378 | 0.9168
142 | 0 | 425 | 114 | 4 | 4 | 500 | 13.57 | 14.77 | 0.1732 | 500 | 250 | 0.1278826 | 51.8 | 123.8794388 | 6.007082 | 12.18168 | 22.85792 | 0.652451292 | 1.272 | 5 | 175 | 190.8 | 104.44 | 1211.35 | 7.188 | 29.04 | 0.2378 | 0.2658
143 | 0 | 425 | 114 | 4 | 4 | 500 | 13.57 | 14.77 | 0.1732 | 500 | 300 | 0.1278826 | 51.8 | 123.8794388 | 6.007082 | 12.18168 | 22.85792 | 0.652451292 | 1.272 | 5 | 175 | 190.8 | 104.44 | 1211.35 | 7.188 | 29.04 | 0.2378 | 0.3954
144 | 0 | 425 | 114 | 4 | 4 | 500 | 13.57 | 14.77 | 0.1732 | 500 | 350 | 0.1278826 | 51.8 | 123.8794388 | 6.007082 | 12.18168 | 22.85792 | 0.652451292 | 1.272 | 5 | 175 | 190.8 | 104.44 | 1211.35 | 7.188 | 29.04 | 0.2378 | 0.4974
145 | 0 | 425 | 114 | 4 | 4 | 500 | 13.57 | 14.77 | 0.1732 | 500 | 400 | 0.1278826 | 51.8 | 123.8794388 | 6.007082 | 12.18168 | 22.85792 | 0.652451292 | 1.272 | 5 | 175 | 190.8 | 104.44 | 1211.35 | 7.188 | 29.04 | 0.2378 | 0.6276
146 | 0 | 425 | 39 | 773 | 2 | 300 | 160.76 | 1.26 | 0.199 | 500 | 200 | 0.1194969 | 44.8 | 106.0448176 | 6.2967752 | 12.829596 | 25.58564 | 0.39 | 1.292 | 5.2 | 167 | 182.4 | 89.78 | 1250.95 | 6.982 | 9.9 | 0.3068 | 0.3678
147 | 0 | 425 | 39 | 773 | 2 | 300 | 160.76 | 1.26 | 0.199 | 500 | 250 | 0.1194969 | 44.8 | 106.0448176 | 6.2967752 | 12.829596 | 25.58564 | 0.39 | 1.292 | 5.2 | 167 | 182.4 | 89.78 | 1250.95 | 6.982 | 9.9 | 0.3068 | 0.6901
148 | 0 | 425 | 39 | 773 | 2 | 300 | 160.76 | 1.26 | 0.199 | 500 | 300 | 0.1194969 | 44.8 | 106.0448176 | 6.2967752 | 12.829596 | 25.58564 | 0.39 | 1.292 | 5.2 | 167 | 182.4 | 89.78 | 1250.95 | 6.982 | 9.9 | 0.3068 | 0.8382
149 | 0 | 425 | 147 | 773 | 3 | 400 | 143.97 | 1.17 | 0.178 | 500 | 200 | 0.1194969 | 44.874 | 106.2357 | 6.293194568 | 12.82047202 | 25.565404 | 0.39 | 1.29124 | 5.202 | 167.09 | 182.496 | 89.8656 | 1250.602 | 6.98244 | 9.9104 | 0.306236 | 0.441
150 | 0 | 425 | 147 | 773 | 3 | 400 | 143.97 | 1.17 | 0.178 | 500 | 250 | 0.1194969 | 44.874 | 106.2357 | 6.293194568 | 12.82047202 | 25.565404 | 0.39 | 1.29124 | 5.202 | 167.09 | 182.496 | 89.8656 | 1250.602 | 6.98244 | 9.9104 | 0.306236 | 0.8885
151 | 0 | 425 | 147 | 773 | 3 | 400 | 143.97 | 1.17 | 0.178 | 500 | 300 | 0.1194969 | 44.874 | 106.2357 | 6.293194568 | 12.82047202 | 25.565404 | 0.39 | 1.29124 | 5.202 | 167.09 | 182.496 | 89.8656 | 1250.602 | 6.98244 | 9.9104 | 0.306236 | 0.9968
152 | 0 | 425 | 114 | 773 | 4 | 550 | 95.2 | 0.5421 | 0.1561865 | 600 | 200 | 0.1194969 | 53.35 | 127.9849033 | 5.84484135 | 12.0075285 | 22.455965 | 0.645125 | 1.21075 | 4.75 | 177.875 | 194.55 | 105.405 | 1127.0965 | 6.974 | 40.265 | 0.228 | 0.1124
153 | 0 | 425 | 114 | 773 | 4 | 550 | 95.2 | 0.5421 | 0.154464 | 600 | 250 | 0.1194969 | 53.35 | 127.9849033 | 5.84484135 | 12.0075285 | 22.455965 | 0.645125 | 1.21075 | 4.75 | 177.875 | 194.55 | 105.405 | 1127.0965 | 6.974 | 40.265 | 0.228 | 0.3866
154 | 0 | 425 | 114 | 773 | 4 | 550 | 95.2 | 0.5421 | 0.1582174 | 600 | 300 | 0.1194969 | 53.35 | 127.9849033 | 5.84484135 | 12.0075285 | 22.455965 | 0.645125 | 1.21075 | 4.75 | 177.875 | 194.55 | 105.405 | 1127.0965 | 6.974 | 40.265 | 0.228 | 0.8655
155 | 0 | 425 | 114 | 773 | 4 | 550 | 98.7 | 0.5412 | 0.2308162 | 600 | 200 | 0.1194969 | 48.7 | 115.8538066 | 6.1510827 | 13.059057 | 24.71453 | 0.64025 | 1.3015 | 5.5 | 170.75 | 185.1 | 96.51 | 1182.043 | 7.178 | 69.23 | 0.264 | 0.1894
156 | 0 | 425 | 114 | 773 | 4 | 550 | 98.7 | 0.5412 | 0.2229943 | 600 | 250 | 0.1194969 | 48.7 | 115.8538066 | 6.1510827 | 13.059057 | 24.71453 | 0.64025 | 1.3015 | 5.5 | 170.75 | 185.1 | 96.51 | 1182.043 | 7.178 | 69.23 | 0.264 | 0.8598
157 | 0 | 425 | 114 | 773 | 4 | 550 | 98.7 | 0.5412 | 0.2265824 | 600 | 270 | 0.1194969 | 48.7 | 115.8538066 | 6.1510827 | 13.059057 | 24.71453 | 0.64025 | 1.3015 | 5.5 | 170.75 | 185.1 | 96.51 | 1182.043 | 7.178 | 69.23 | 0.264 | 0.9642
158 | 0 | 425 | 114 | 773 | 4 | 550 | 121.5 | 0.5409 | 0.3245754 | 600 | 200 | 0.1194969 | 45.6 | 107.7664088 | 6.3552436 | 13.760076 | 26.22024 | 0.637 | 1.362 | 6 | 166 | 178.8 | 90.58 | 1218.674 | 7.314 | 88.54 | 0.288 | 0.1591
159 | 0 | 425 | 114 | 773 | 4 | 550 | 121.5 | 0.5409 | 0.3308161 | 600 | 250 | 0.1194969 | 45.6 | 107.7664088 | 6.3552436 | 13.760076 | 26.22024 | 0.637 | 1.362 | 6 | 166 | 178.8 | 90.58 | 1218.674 | 7.314 | 88.54 | 0.288 | 0.6289
160 | 0 | 425 | 114 | 773 | 4 | 550 | 121.5 | 0.5409 | 0.3218128 | 600 | 300 | 0.1194969 | 45.6 | 107.7664088 | 6.3552436 | 13.760076 | 26.22024 | 0.637 | 1.362 | 6 | 166 | 178.8 | 90.58 | 1218.674 | 7.314 | 88.54 | 0.288 | 0.9551
161 | 0 | 425 | 114 | 773 | 4 | 550 | 162.8 | 0.5417 | 0.1708246 | 600 | 200 | 0.1194969 | 49.3 | 117.145 | 6.194934 | 13.756917 | 25.19048 | 0.8255 | 1.354 | 6.1 | 170 | 182.4 | 97.11 | 1157.836 | 7.427 | 128.21 | 0.2499 | 0.1031
162 | 0 | 425 | 114 | 773 | 4 | 550 | 162.8 | 0.5417 | 0.17 | 600 | 250 | 0.1194969 | 49.3 | 117.145 | 6.194934 | 13.756917 | 25.19048 | 0.8255 | 1.354 | 6.1 | 170 | 182.4 | 97.11 | 1157.836 | 7.427 | 128.21 | 0.2499 | 0.4843
163 | 0 | 425 | 114 | 773 | 4 | 550 | 162.8 | 0.5417 | 0.17 | 600 | 300 | 0.1194969 | 49.3 | 117.145 | 6.194934 | 13.756917 | 25.19048 | 0.8255 | 1.354 | 6.1 | 170 | 182.4 | 97.11 | 1157.836 | 7.427 | 128.21 | 0.2499 | 0.889
164 | 0 | 425 | 114 | 773 | 4 | 550 | 113.4 | 0.5402 | 0.1933798 | 600 | 200 | 0.1194969 | 48.1 | 114.5626132 | 6.1072314 | 12.361197 | 24.23858 | 0.455 | 1.249 | 4.9 | 171.5 | 187.8 | 95.91 | 1206.25 | 6.929 | 10.25 | 0.2781 | 0.0784
165 | 0 | 425 | 114 | 773 | 4 | 550 | 113.4 | 0.5402 | 0.19 | 600 | 250 | 0.1194969 | 48.1 | 114.5626132 | 6.1072314 | 12.361197 | 24.23858 | 0.455 | 1.249 | 4.9 | 171.5 | 187.8 | 95.91 | 1206.25 | 6.929 | 10.25 | 0.2781 | 0.2499
166 | 0 | 425 | 114 | 773 | 4 | 550 | 113.4 | 0.5402 | 0.1928732 | 600 | 300 | 0.1194969 | 48.1 | 114.5626132 | 6.1072314 | 12.361197 | 24.23858 | 0.455 | 1.249 | 4.9 | 171.5 | 187.8 | 95.91 | 1206.25 | 6.929 | 10.25 | 0.2781 | 0.3811
167 | 0 | 425 | 320 | 773 | 4 | 550 | 42.9 | 0.5423 | 0.1427395 | 600 | 200 | 0.1194969 | 48.7 | 115.8538066 | 6.1510827 | 13.059057 | 24.71453 | 0.64025 | 1.3015 | 5.5 | 170.75 | 185.1 | 96.51 | 1182.043 | 7.178 | 69.23 | 0.264 | 0.1547
168 | 0 | 425 | 320 | 773 | 4 | 550 | 42.9 | 0.5423 | 0.1283413 | 600 | 250 | 0.1194969 | 48.7 | 115.8538066 | 6.1510827 | 13.059057 | 24.71453 | 0.64025 | 1.3015 | 5.5 | 170.75 | 185.1 | 96.51 | 1182.043 | 7.178 | 69.23 | 0.264 | 0.3845
169 | 0 | 425 | 320 | 773 | 4 | 550 | 42.9 | 0.5423 | 0.1257244 | 600 | 300 | 0.1194969 | 48.7 | 115.8538066 | 6.1510827 | 13.059057 | 24.71453 | 0.64025 | 1.3015 | 5.5 | 170.75 | 185.1 | 96.51 | 1182.043 | 7.178 | 69.23 | 0.264 | 0.7735
170 | 0 | 6 | 32 | 773 | 3 | 450 | 21.44 | 11.32434 | 0.08957232 | 500 | 250 | 0.04639175 | 26.32 | 58.34516224 | 7.35822048 | 15.4526304 | 33.129176 | 0.026 | 1.5328 | 6.88 | 141.8 | 152.16 | 55.452 | 1501.27 | 7.2788 | 7.94 | 0.46752 | 0.2126
171 | 0 | 6 | 32 | 773 | 3 | 450 | 21.44 | 10.85651 | 0.05552297 | 500 | 300 | 0.04639175 | 26.32 | 58.34516224 | 7.35822048 | 15.4526304 | 33.129176 | 0.026 | 1.5328 | 6.88 | 141.8 | 152.16 | 55.452 | 1501.27 | 7.2788 | 7.94 | 0.46752 | 0.6049
172 | 0 | 6 | 32 | 773 | 3 | 450 | 21.44 | 10.85683 | 0.05552673 | 500 | 330 | 0.04639175 | 26.32 | 58.34516224 | 7.35822048 | 15.4526304 | 33.129176 | 0.026 | 1.5328 | 6.88 | 141.8 | 152.16 | 55.452 | 1501.27 | 7.2788 | 7.94 | 0.46752 | 0.8303
173 | 0 | 425 | 114 | 773 | 4 | 550 | 95 | 3.1 | 0.15 | 600 | 200 | 0.1194969 | 53.35 | 127.9849033 | 5.84484135 | 12.0075285 | 22.455965 | 0.645125 | 1.21075 | 4.75 | 177.875 | 194.55 | 105.405 | 1127.0965 | 6.974 | 40.265 | 0.228 | 0.1671
174 | 0 | 425 | 114 | 773 | 4 | 550 | 95 | 3.1 | 0.15 | 600 | 250 | 0.1194969 | 53.35 | 127.9849033 | 5.84484135 | 12.0075285 | 22.455965 | 0.645125 | 1.21075 | 4.75 | 177.875 | 194.55 | 105.405 | 1127.0965 | 6.974 | 40.265 | 0.228 | 0.4177
175 | 0 | 425 | 114 | 773 | 4 | 550 | 95 | 3.1 | 0.15 | 600 | 300 | 0.1194969 | 53.35 | 127.9849033 | 5.84484135 | 12.0075285 | 22.455965 | 0.645125 | 1.21075 | 4.75 | 177.875 | 194.55 | 105.405 | 1127.0965 | 6.974 | 40.265 | 0.228 | 0.8526
176 | 0 | 425 | 114 | 773 | 4 | 550 | 99 | 4.5 | 0.22 | 600 | 200 | 0.1194969 | 48.7 | 115.8538066 | 6.1510827 | 13.059057 | 24.71453 | 0.64025 | 1.3015 | 5.5 | 170.75 | 185.1 | 96.51 | 1182.043 | 7.178 | 69.23 | 0.264 | 0.1879
177 | 0 | 425 | 114 | 773 | 4 | 550 | 99 | 4.5 | 0.22 | 600 | 250 | 0.1194969 | 48.7 | 115.8538066 | 6.1510827 | 13.059057 | 24.71453 | 0.64025 | 1.3015 | 5.5 | 170.75 | 185.1 | 96.51 | 1182.043 | 7.178 | 69.23 | 0.264 | 0.8587
178 | 0 | 425 | 114 | 773 | 4 | 550 | 99 | 4.5 | 0.22 | 600 | 300 | 0.1194969 | 48.7 | 115.8538066 | 6.1510827 | 13.059057 | 24.71453 | 0.64025 | 1.3015 | 5.5 | 170.75 | 185.1 | 96.51 | 1182.043 | 7.178 | 69.23 | 0.264 | 0.9883
179 | 0 | 425 | 114 | 773 | 4 | 550 | 121 | 5.8 | 0.35 | 600 | 200 | 0.1194969 | 45.6 | 107.7664088 | 6.3552436 | 13.760076 | 26.22024 | 0.637 | 1.362 | 6 | 166 | 178.8 | 90.58 | 1218.674 | 7.314 | 88.54 | 0.288 | 0.0958
180 | 0 | 425 | 114 | 773 | 4 | 550 | 121 | 5.8 | 0.35 | 600 | 250 | 0.1194969 | 45.6 | 107.7664088 | 6.3552436 | 13.760076 | 26.22024 | 0.637 | 1.362 | 6 | 166 | 178.8 | 90.58 | 1218.674 | 7.314 | 88.54 | 0.288 | 0.6466
181 | 0 | 425 | 114 | 773 | 4 | 550 | 121 | 5.8 | 0.35 | 600 | 300 | 0.1194969 | 45.6 | 107.7664088 | 6.3552436 | 13.760076 | 26.22024 | 0.637 | 1.362 | 6 | 166 | 178.8 | 90.58 | 1218.674 | 7.314 | 88.54 | 0.288 | 0.9537
182 | 0 | 425 | 114 | 773 | 4 | 550 | 163 | 2.5 | 0.17 | 600 | 200 | 0.1194969 | 49.3 | 117.145 | 6.194934 | 13.756917 | 25.19048 | 0.8255 | 1.354 | 6.1 | 170 | 182.4 | 97.11 | 1157.836 | 7.427 | 128.21 | 0.2499 | 0.1641
183 | 0 | 425 | 114 | 773 | 4 | 550 | 163 | 2.5 | 0.17 | 600 | 250 | 0.1194969 | 49.3 | 117.145 | 6.194934 | 13.756917 | 25.19048 | 0.8255 | 1.354 | 6.1 | 170 | 182.4 | 97.11 | 1157.836 | 7.427 | 128.21 | 0.2499 | 0.4643
184 | 0 | 425 | 114 | 773 | 4 | 550 | 163 | 2.5 | 0.17 | 600 | 300 | 0.1194969 | 49.3 | 117.145 | 6.194934 | 13.756917 | 25.19048 | 0.8255 | 1.354 | 6.1 | 170 | 182.4 | 97.11 | 1157.836 | 7.427 | 128.21 | 0.2499 | 0.8932
185 | 0 | 425 | 114 | 773 | 4 | 550 | 113 | 2.9 | 0.19 | 600 | 200 | 0.1194969 | 48.1 | 114.5626132 | 6.1072314 | 12.361197 | 24.23858 | 0.455 | 1.249 | 4.9 | 171.5 | 187.8 | 95.91 | 1206.25 | 6.929 | 10.25 | 0.2781 | 0.0839
186 | 0 | 425 | 114 | 773 | 4 | 550 | 113 | 2.9 | 0.19 | 600 | 250 | 0.1194969 | 48.1 | 114.5626132 | 6.1072314 | 12.361197 | 24.23858 | 0.455 | 1.249 | 4.9 | 171.5 | 187.8 | 95.91 | 1206.25 | 6.929 | 10.25 | 0.2781 | 0.2323
187 | 0 | 425 | 114 | 773 | 4 | 550 | 113 | 2.9 | 0.19 | 600 | 300 | 0.1194969 | 48.1 | 114.5626132 | 6.1072314 | 12.361197 | 24.23858 | 0.455 | 1.249 | 4.9 | 171.5 | 187.8 | 95.91 | 1206.25 | 6.929 | 10.25 | 0.2781 | 0.3689
188 | 0 | 124 | 320 | 773 | 4 | 550 | 43 | 6 | 0.12 | 600 | 200 | 0.1194969 | 48.7 | 115.8538066 | 6.1510827 | 13.059057 | 24.71453 | 0.64025 | 1.3015 | 5.5 | 170.75 | 185.1 | 96.51 | 1182.043 | 7.178 | 69.23 | 0.264 | 0.1503
189 | 0 | 124 | 320 | 773 | 4 | 550 | 43 | 6 | 0.12 | 600 | 250 | 0.1194969 | 48.7 | 115.8538066 | 6.1510827 | 13.059057 | 24.71453 | 0.64025 | 1.3015 | 5.5 | 170.75 | 185.1 | 96.51 | 1182.043 | 7.178 | 69.23 | 0.264 | 0.3889
190 | 0 | 124 | 320 | 773 | 4 | 550 | 43 | 6 | 0.12 | 600 | 300 | 0.1194969 | 48.7 | 115.8538066 | 6.1510827 | 13.059057 | 24.71453 | 0.64025 | 1.3015 | 5.5 | 170.75 | 185.1 | 96.51 | 1182.043 | 7.178 | 69.23 | 0.264 | 0.7723
191 | 0 | 425 | 32 | 773 | 4 | 400 | 128.4 | 29.7 | 0.3050575 | 300 | 200 | 0.1237113 | 33.25 | 76.232533 | 6.9601785 | 14.4689925 | 30.30035 | 0.1625 | 1.4425 | 6.25 | 151.25 | 163.5 | 68.325 | 1407.4 | 7.1675 | 8.675 | 0.40725 | 0.0796
192 | 0 | 425 | 32 | 773 | 4 | 400 | 128.4 | 29.7 | 0.301823 | 300 | 250 | 0.1237113 | 33.25 | 76.232533 | 6.9601785 | 14.4689925 | 30.30035 | 0.1625 | 1.4425 | 6.25 | 151.25 | 163.5 | 68.325 | 1407.4 | 7.1675 | 8.675 | 0.40725 | 0.153
193 | 0 | 425 | 32 | 773 | 4 | 400 | 128.4 | 29.7 | 0.301823 | 300 | 300 | 0.1237113 | 33.25 | 76.232533 | 6.9601785 | 14.4689925 | 30.30035 | 0.1625 | 1.4425 | 6.25 | 151.25 | 163.5 | 68.325 | 1407.4 | 7.1675 | 8.675 | 0.40725 | 0.3881
194 | 0 | 425 | 32 | 773 | 4 | 400 | 128.4 | 29.7 | 0.301823 | 300 | 350 | 0.1237113 | 33.25 | 76.232533 | 6.9601785 | 14.4689925 | 30.30035 | 0.1625 | 1.4425 | 6.25 | 151.25 | 163.5 | 68.325 | 1407.4 | 7.1675 | 8.675 | 0.40725 | 0.8731
195 | 1 | 124 | 320 | 9 | 2 | 100 | 72 | 6.2 | 0.1438977 | 600 | 300 | 0.03228512 | 58.21 | 140.6845 | 5.57546954 | 11.04847 | 20.295426 | 0.6665863 | 1.1328 | 4.07 | 184.5 | 203.32 | 113.837 | 1074.8018 | 6.8953 | 14.367 | 0.19137 | 0.2508
196 | 1 | 124 | 320 | 9 | 2 | 100 | 72 | 6.2 | 0.1439562 | 600 | 400 | 0.03228512 | 58.21 | 140.6845 | 5.57546954 | 11.04847 | 20.295426 | 0.6665863 | 1.1328 | 4.07 | 184.5 | 203.32 | 113.837 | 1074.8018 | 6.8953 | 14.367 | 0.19137 | 0.5513
197 | 1 | 124 | 320 | 9 | 2 | 100 | 72 | 6.2 | 0.1545879 | 600 | 500 | 0.03228512 | 58.21 | 140.6845 | 5.57546954 | 11.04847 | 20.295426 | 0.6665863 | 1.1328 | 4.07 | 184.5 | 203.32 | 113.837 | 1074.8018 | 6.8953 | 14.367 | 0.19137 | 0.8349
198 | 1 | 6 | 320 | 6 | 2 | 100 | 97 | 13.7 | 0.1682691 | 600 | 300 | 0.03228512 | 49.3 | 116.483 | 6.11775491 | 12.1246 | 21.766863 | 0.5557063 | 1.23675 | 4.07 | 169.65 | 188.965 | 98.8385 | 1597.0268 | 6.77155 | 20.01 | 0.23394 | 0.0095
199 | 1 | 6 | 320 | 6 | 2 | 100 | 97 | 13.7 | 0.1682371 | 600 | 400 | 0.03228512 | 49.3 | 116.483 | 6.11775491 | 12.1246 | 21.766863 | 0.5557063 | 1.23675 | 4.07 | 169.65 | 188.965 | 98.8385 | 1597.0268 | 6.77155 | 20.01 | 0.23394 | 0.3153
200 | 1 | 6 | 320 | 6 | 2 | 100 | 97 | 13.7 | 0.1682083 | 600 | 500 | 0.03228512 | 49.3 | 116.483 | 6.11775491 | 12.1246 | 21.766863 | 0.5557063 | 1.23675 | 4.07 | 169.65 | 188.965 | 98.8385 | 1597.0268 | 6.77155 | 20.01 | 0.23394 | 0.619
201 | 1 | 124 | 320 | 9 | 2 | 100 | 71 | 11.1 | 0.1438987 | 600 | 300 | 0.03228512 | 58.21 | 140.6845 | 5.57546954 | 11.04847 | 20.295426 | 0.6665863 | 1.1328 | 4.07 | 184.5 | 203.32 | 113.837 | 1074.8018 | 6.8953 | 14.367 | 0.19137 | 0.1503
202 | 1 | 124 | 320 | 9 | 2 | 100 | 71 | 11.1 | 0.1439571 | 600 | 400 | 0.03228512 | 58.21 | 140.6845 | 5.57546954 | 11.04847 | 20.295426 | 0.6665863 | 1.1328 | 4.07 | 184.5 | 203.32 | 113.837 | 1074.8018 | 6.8953 | 14.367 | 0.19137 | 0.727
203 | 1 | 124 | 320 | 9 | 2 | 100 | 71 | 11.1 | 0.15459 | 600 | 500 | 0.03228512 | 58.21 | 140.6845 | 5.57546954 | 11.04847 | 20.295426 | 0.6665863 | 1.1328 | 4.07 | 184.5 | 203.32 | 113.837 | 1074.8018 | 6.8953 | 14.367 | 0.19137 | 0.8614
204 | 1 | 6 | 320 | 6 | 2 | 100 | 95 | 17.4 | 0.1682689 | 600 | 300 | 0.03228512 | 49.3 | 116.483 | 6.11775491 | 12.1246 | 21.766863 | 0.5557063 | 1.23675 | 4.07 | 169.65 | 188.965 | 98.8385 | 1597.0268 | 6.77155 | 20.01 | 0.23394 | 0.2561
205 | 1 | 6 | 320 | 6 | 2 | 100 | 95 | 17.4 | 0.1682368 | 600 | 400 | 0.03228512 | 49.3 | 116.483 | 6.11775491 | 12.1246 | 21.766863 | 0.5557063 | 1.23675 | 4.07 | 169.65 | 188.965 | 98.8385 | 1597.0268 | 6.77155 | 20.01 | 0.23394 | 0.5524
206 | 1 | 6 | 320 | 6 | 2 | 100 | 95 | 17.4 | 0.1682081 | 600 | 500 | 0.03228512 | 49.3 | 116.483 | 6.11775491 | 12.1246 | 21.766863 | 0.5557063 | 1.23675 | 4.07 | 169.65 | 188.965 | 98.8385 | 1597.0268 | 6.77155 | 20.01 | 0.23394 | 0.9132
207 | 0 | 12 | 256 | 773 | 3 | 450 | 120.61 | 6.3 | 0.14 | 100 | 200 | 0.09433962 | 29.59 | 67.331525 | 6.55486281 | 13.05716 | 26.0144866 | 0.21229 | 1.4545 | 4.03 | 149.3 | 169.03 | 71.048 | 1767.44 | 5.02626 | 19.938 | 0.45247 | 0.6544
208 | 0 | 12 | 256 | 773 | 3 | 450 | 120.61 | 6.3 | 0.14 | 100 | 250 | 0.09433962 | 29.59 | 67.331525 | 6.55486281 | 13.05716 | 26.0144866 | 0.21229 | 1.4545 | 4.03 | 149.3 | 169.03 | 71.048 | 1767.44 | 5.02626 | 19.938 | 0.45247 | 0.8308
209 | 0 | 12 | 256 | 773 | 3 | 450 | 120.61 | 6.3 | 0.14 | 100 | 300 | 0.09433962 | 29.59 | 67.331525 | 6.55486281 | 13.05716 | 26.0144866 | 0.21229 | 1.4545 | 4.03 | 149.3 | 169.03 | 71.048 | 1767.44 | 5.02626 | 19.938 | 0.45247 | 0.9844
210 | 0 | 12 | 256 | 773 | 3 | 450 | 123.79 | 6.4 | 0.15 | 100 | 200 | 0.09433962 | 29.95 | 68.254015 | 6.54196761 | 13.030965 | 25.9415435 | 0.218 | 1.4503 | 4.03 | 149.75 | 169.47 | 71.586 | 1758.73 | 5.0489 | 19.832 | 0.44916 | 0.8151
211 | 0 | 12 | 256 | 773 | 3 | 450 | 123.79 | 6.4 | 0.15 | 100 | 250 | 0.09433962 | 29.95 | 68.254015 | 6.54196761 | 13.030965 | 25.9415435 | 0.218 | 1.4503 | 4.03 | 149.75 | 169.47 | 71.586 | 1758.73 | 5.0489 | 19.832 | 0.44916 | 0.932
212 | 0 | 12 | 256 | 773 | 3 | 450 | 123.79 | 6.4 | 0.15 | 100 | 300 | 0.09433962 | 29.95 | 68.254015 | 6.54196761 | 13.030965 | 25.9415435 | 0.218 | 1.4503 | 4.03 | 149.75 | 169.47 | 71.586 | 1758.73 | 5.0489 | 19.832 | 0.44916 | 0.9973
213 | 0 | 12 | 256 | 773 | 3 | 450 | 116.79 | 6.4 | 0.21 | 100 | 200 | 0.09433962 | 28.5 | 64.53331 | 6.59436774 | 13.12516 | 26.215122 | 0.1907 | 1.4662 | 4.02 | 148 | 167.78 | 69.684 | 1791.17 | 4.9434 | 20.168 | 0.46274 | 0.4996
214 | 0 | 12 | 256 | 773 | 3 | 450 | 116.79 | 6.4 | 0.21 | 100 | 250 | 0.09433962 | 28.5 | 64.53331 | 6.59436774 | 13.12516 | 26.215122 | 0.1907 | 1.4662 | 4.02 | 148 | 167.78 | 69.684 | 1791.17 | 4.9434 | 20.168 | 0.46274 | 0.6949
215 | 0 | 12 | 256 | 773 | 3 | 450 | 116.79 | 6.4 | 0.21 | 100 | 300 | 0.09433962 | 28.5 | 64.53331 | 6.59436774 | 13.12516 | 26.215122 | 0.1907 | 1.4662 | 4.02 | 148 | 167.78 | 69.684 | 1791.17 | 4.9434 | 20.168 | 0.46274 | 0.9844
216 | 0 | 109 | 256 | 773 | 3 | 450 | 95.72 | 6.5 | 0.29 | 100 | 200 | 0.09433962 | 27.42 | 61.76584 | 6.63305334 | 13.203745 | 26.4339513 | 0.17357 | 1.4788 | 4.02 | 146.65 | 166.46 | 68.07 | 1817.3 | 4.87548 | 20.486 | 0.47267 | 0.4242
217 | 0 | 109 | 256 | 773 | 3 | 450 | 95.72 | 6.5 | 0.29 | 100 | 250 | 0.09433962 | 27.42 | 61.76584 | 6.63305334 | 13.203745 | 26.4339513 | 0.17357 | 1.4788 | 4.02 | 146.65 | 166.46 | 68.07 | 1817.3 | 4.87548 | 20.486 | 0.47267 | 0.5123
218 | 0 | 109 | 256 | 773 | 3 | 450 | 95.72 | 6.5 | 0.29 | 100 | 300 | 0.09433962 | 27.42 | 61.76584 | 6.63305334 | 13.203745 | 26.4339513 | 0.17357 | 1.4788 | 4.02 | 146.65 | 166.46 | 68.07 | 1817.3 | 4.87548 | 20.486 | 0.47267 | 0.8921
219 | 0 | 425 | 147 | 773 | 4 | 550 | 95.4 | 5.5 | 0.27 | 600 | 240 | 0.1194969 | 48.5 | 115.4234088 | 6.1364656 | 12.826437 | 24.55588 | 0.5785 | 1.284 | 5.3 | 171 | 186 | 96.31 | 1190.112 | 7.095 | 49.57 | 0.2687 | 0.2938
220 | 0 | 425 | 147 | 773 | 4 | 550 | 95.4 | 5.5 | 0.27 | 600 | 270 | 0.1194969 | 48.5 | 115.4234088 | 6.1364656 | 12.826437 | 24.55588 | 0.5785 | 1.284 | 5.3 | 171 | 186 | 96.31 | 1190.112 | 7.095 | 49.57 | 0.2687 | 0.7266
221 | 0 | 425 | 147 | 773 | 4 | 550 | 95.4 | 5.5 | 0.27 | 600 | 300 | 0.1194969 | 48.5 | 115.4234088 | 6.1364656 | 12.826437 | 24.55588 | 0.5785 | 1.284 | 5.3 | 171 | 186 | 96.31 | 1190.112 | 7.095 | 49.57 | 0.2687 | 0.929
222 | 0 | 425 | 147 | 773 | 4 | 550 | 98.7 | 4.5 | 0.22 | 600 | 240 | 0.1194969 | 48.7 | 115.8538066 | 6.1510827 | 13.059057 | 24.71453 | 0.64025 | 1.3015 | 5.5 | 170.75 | 185.1 | 96.51 | 1182.043 | 7.178 | 69.23 | 0.264 | 0.7739
223 | 0 | 425 | 147 | 773 | 4 | 550 | 98.7 | 4.5 | 0.22 | 600 | 270 | 0.1194969 | 48.7 | 115.8538066 | 6.1510827 | 13.059057 | 24.71453 | 0.64025 | 1.3015 | 5.5 | 170.75 | 185.1 | 96.51 | 1182.043 | 7.178 | 69.23 | 0.264 | 0.9763
224 | 0 | 425 | 147 | 773 | 4 | 550 | 98.7 | 4.5 | 0.22 | 600 | 300 | 0.1194969 | 48.7 | 115.8538066 | 6.1510827 | 13.059057 | 24.71453 | 0.64025 | 1.3015 | 5.5 | 170.75 | 185.1 | 96.51 | 1182.043 | 7.178 | 69.23 | 0.264 | 0.9919
225 | 0 | 425 | 147 | 773 | 4 | 550 | 108.1 | 4.2 | 0.21 | 600 | 240 | 0.1194969 | 48.9 | 116.2842044 | 6.1656998 | 13.291677 | 24.87318 | 0.702 | 1.319 | 5.7 | 170.5 | 184.2 | 96.71 | 1173.974 | 7.261 | 88.89 | 0.2593 | 0.1563
226 | 0 | 425 | 147 | 773 | 4 | 550 | 108.1 | 4.2 | 0.21 | 600 | 270 | 0.1194969 | 48.9 | 116.2842044 | 6.1656998 | 13.291677 | 24.87318 | 0.702 | 1.319 | 5.7 | 170.5 | 184.2 | 96.71 | 1173.974 | 7.261 | 88.89 | 0.2593 | 0.6278
227 | 0 | 425 | 147 | 773 | 4 | 550 | 108.1 | 4.2 | 0.21 | 600 | 300 | 0.1194969 | 48.9 | 116.2842044 | 6.1656998 | 13.291677 | 24.87318 | 0.702 | 1.319 | 5.7 | 170.5 | 184.2 | 96.71 | 1173.974 | 7.261 | 88.89 | 0.2593 | 0.8012
228 | 0 | 425 | 320 | 773 | 4 | 550 | 42.9 | 6 | 0.12 | 600 | 240 | 0.1194969 | 48.7 | 115.8538066 | 6.1510827 | 13.059057 | 24.71453 | 0.64025 | 1.3015 | 5.5 | 170.75 | 185.1 | 96.51 | 1182.043 | 7.178 | 69.23 | 0.264 | 0.3102
229 | 0 | 425 | 320 | 773 | 4 | 550 | 42.9 | 6 | 0.12 | 600 | 270 | 0.1194969 | 48.7 | 115.8538066 | 6.1510827 | 13.059057 | 24.71453 | 0.64025 | 1.3015 | 5.5 | 170.75 | 185.1 | 96.51 | 1182.043 | 7.178 | 69.23 | 0.264 | 0.6162
230 | 0 | 425 | 320 | 773 | 4 | 550 | 42.9 | 6 | 0.12 | 600 | 300 | 0.1194969 | 48.7 | 115.8538066 | 6.1510827 | 13.059057 | 24.71453 | 0.64025 | 1.3015 | 5.5 | 170.75 | 185.1 | 96.51 | 1182.043 | 7.178 | 69.23 | 0.264 | 0.778
231 | 0 | 425 | 147 | 773 | 4 | 550 | 162.8 | 2.5 | 0.17 | 600 | 240 | 0.1194969 | 49.3 | 117.145 | 6.194934 | 13.756917 | 25.19048 | 0.8255 | 1.354 | 6.1 | 170 | 182.4 | 97.11 | 1157.836 | 7.427 | 128.21 | 0.2499 | 0.4012
232 | 0 | 425 | 147 | 773 | 4 | 550 | 162.8 | 2.5 | 0.17 | 600 | 270 | 0.1194969 | 49.3 | 117.145 | 6.194934 | 13.756917 | 25.19048 | 0.8255 | 1.354 | 6.1 | 170 | 182.4 | 97.11 | 1157.836 | 7.427 | 128.21 | 0.2499 | 0.5514
233 | 0 | 425 | 147 | 773 | 4 | 550 | 162.8 | 2.5 | 0.17 | 600 | 300 | 0.1194969 | 49.3 | 117.145 | 6.194934 | 13.756917 | 25.19048 | 0.8255 | 1.354 | 6.1 | 170 | 182.4 | 97.11 | 1157.836 | 7.427 | 128.21 | 0.2499 | 0.8903
234 | 0 | 425 | 147 | 773 | 4 | 550 | 113.4 | 2.9 | 0.19 | 600 | 240 | 0.1194969 | 48.1 | 114.5626132 | 6.1072314 | 12.361197 | 24.23858 | 0.455 | 1.249 | 4.9 | 171.5 | 187.8 | 95.91 | 1206.25 | 6.929 | 10.25 | 0.2781 | 0.1708
235 | 0 | 425 | 147 | 773 | 4 | 550 | 113.4 | 2.9 | 0.19 | 600 | 270 | 0.1194969 | 48.1 | 114.5626132 | 6.1072314 | 12.361197 | 24.23858 | 0.455 | 1.249 | 4.9 | 171.5 | 187.8 | 95.91 | 1206.25 | 6.929 | 10.25 | 0.2781 | 0.3984
236 | 0 | 425 | 147 | 773 | 4 | 550 | 113.4 | 2.9 | 0.19 | 600 | 300 | 0.1194969 | 48.1 | 114.5626132 | 6.1072314 | 12.361197 | 24.23858 | 0.455 | 1.249 | 4.9 | 171.5 | 187.8 | 95.91 | 1206.25 | 6.929 | 10.25 | 0.2781 | 0.6154
237 | 0 | 124 | 320 | 773 | 4 | 400 | 58 | 22.1 | 0.19 | 1000 | 200 | 0.1194969 | 57.776 | 139.491264 | 5.5677504 | 11.048864 | 20.3297616 | 0.6564 | 1.13728 | 4.064 | 184.12 | 203.072 | 113.5592 | 1096.694 | 6.85528 | 12.9912 | 0.192736 | 0.2726
238 | 0 | 124 | 320 | 773 | 4 | 400 | 58 | 22.1 | 0.19 | 1000 | 250 | 0.1194969 | 57.776 | 139.491264 | 5.5677504 | 11.048864 | 20.3297616 | 0.6564 | 1.13728 | 4.064 | 184.12 | 203.072 | 113.5592 | 1096.694 | 6.85528 | 12.9912 | 0.192736 | 0.6559
239 | 0 | 124 | 320 | 773 | 4 | 400 | 58 | 22.1 | 0.19 | 1000 | 300 | 0.1194969 | 57.776 | 139.491264 | 5.5677504 | 11.048864 | 20.3297616 | 0.6564 | 1.13728 | 4.064 | 184.12 | 203.072 | 113.5592 | 1096.694 | 6.85528 | 12.9912 | 0.192736 | 0.9523
240 | 0 | 124 | 320 | 773 | 4 | 400 | 21 | 18.6 | 0.11 | 1000 | 200 | 0.1194969 | 57.594 | 138.983666 | 5.5914351 | 11.124316 | 20.4373054 | 0.6616 | 1.15132 | 4.116 | 183.405 | 202.318 | 112.9573 | 1116.636 | 6.92457 | 14.3653 | 0.193334 | 0.0715
241 | 0 | 124 | 320 | 773 | 4 | 400 | 21 | 18.6 | 0.11 | 1000 | 250 | 0.1194969 | 57.594 | 138.983666 | 5.5914351 | 11.124316 | 20.4373054 | 0.6616 | 1.15132 | 4.116 | 183.405 | 202.318 | 112.9573 | 1116.636 | 6.92457 | 14.3653 | 0.193334 | 0.5005
242 | 0 | 124 | 320 | 773 | 4 | 400 | 21 | 18.6 | 0.11 | 1000 | 300 | 0.1194969 | 57.594 | 138.983666 | 5.5914351 | 11.124316 | 20.4373054 | 0.6616 | 1.15132 | 4.116 | 183.405 | 202.318 | 112.9573 | 1116.636 | 6.92457 | 14.3653 | 0.193334 | 0.8704
243 | 0 | 124 | 320 | 773 | 4 | 400 | 18 | 24.8 | 0.05 | 1000 | 200 | 0.1194969 | 57.93 | 139.92077 | 5.5477095 | 10.98502 | 20.238763 | 0.652 | 1.1254 | 4.02 | 184.725 | 203.71 | 114.0685 | 1079.82 | 6.79665 | 11.8285 | 0.19223 | 0.0124
244 | 0 | 124 | 320 | 773 | 4 | 400 | 18 | 24.8 | 0.05 | 1000 | 250 | 0.1194969 | 57.93 | 139.92077 | 5.5477095 | 10.98502 | 20.238763 | 0.652 | 1.1254 | 4.02 | 184.725 | 203.71 | 114.0685 | 1079.82 | 6.79665 | 11.8285 | 0.19223 | 0.0658
245 | 0 | 124 | 320 | 773 | 4 | 400 | 18 | 24.8 | 0.05 | 1000 | 300 | 0.1194969 | 57.93 | 139.92077 | 5.5477095 | 10.98502 | 20.238763 | 0.652 | 1.1254 | 4.02 | 184.725 | 203.71 | 114.0685 | 1079.82 | 6.79665 | 11.8285 | 0.19223 | 0.3003
246 | 0 | 425 | 114 | 773 | 4 | 550 | 46.6 | 3.1 | 0.035 | 1000 | 200 | 0.07756813 | 50.25 | 119.8202985 | 6.1242025 | 12.4881 | 23.52305 | 0.653064115 | 1.31 | 5.25 | 172.5 | 187.5 | 101.975 | 1246.15 | 7.2925 | 33.475 | 0.24925 | 0.3074
247 | 0 | 425 | 114 | 773 | 4 | 550 | 46.6 | 3.1 | 0.035 | 1000 | 250 | 0.07756813 | 50.25 | 119.8202985 | 6.1242025 | 12.4881 | 23.52305 | 0.653064115 | 1.31 | 5.25 | 172.5 | 187.5 | 101.975 | 1246.15 | 7.2925 | 33.475 | 0.24925 | 0.6489
248 | 0 | 425 | 114 | 773 | 4 | 550 | 46.6 | 3.1 | 0.035 | 1000 | 300 | 0.07756813 | 50.25 | 119.8202985 | 6.1242025 | 12.4881 | 23.52305 | 0.653064115 | 1.31 | 5.25 | 172.5 | 187.5 | 101.975 | 1246.15 | 7.2925 | 33.475 | 0.24925 | 0.6692
249 | 0 | 425 | 114 | 773 | 4 | 550 | 39.2 | 3.6 | 0.036 | 1000 | 200 | 0.07756813 | 50 | 119.517666 | 6.1337775 | 12.54534 | 23.268025 | 0.608064115 | 1.305 | 5 | 175 | 188.25 | 103.8 | 1276.4 | 7.1375 | 34 | 0.25 | 0.2152
250 | 0 | 425 | 114 | 773 | 4 | 550 | 39.2 | 3.6 | 0.036 | 1000 | 250 | 0.07756813 | 50 | 119.517666 | 6.1337775 | 12.54534 | 23.268025 | 0.608064115 | 1.305 | 5 | 175 | 188.25 | 103.8 | 1276.4 | 7.1375 | 34 | 0.25 | 0.5783
251 | 0 | 425 | 114 | 773 | 4 | 550 | 39.2 | 3.6 | 0.036 | 1000 | 300 | 0.07756813 | 50 | 119.517666 | 6.1337775 | 12.54534 | 23.268025 | 0.608064115 | 1.305 | 5 | 175 | 188.25 | 103.8 | 1276.4 | 7.1375 | 34 | 0.25 | 0.8645
252 | 0 | 425 | 114 | 773 | 4 | 550 | 29 | 3.4 | 0.024 | 1000 | 200 | 0.07756813 | 50.5 | 120.0182135 | 6.1071025 | 12.40685 | 23.879625 | 0.731064115 | 1.3125 | 5.5 | 172.5 | 187.25 | 102.875 | 1279.15 | 7.29325 | 33.775 | 0.2495 | 0.2555
253 | 0 | 425 | 114 | 773 | 4 | 550 | 29 | 3.4 | 0.024 | 1000 | 250 | 0.07756813 | 50.5 | 120.0182135 | 6.1071025 | 12.40685 | 23.879625 | 0.731064115 | 1.3125 | 5.5 | 172.5 | 187.25 | 102.875 | 1279.15 | 7.29325 | 33.775 | 0.2495 | 0.5044
254 | 0 | 425 | 114 | 773 | 4 | 550 | 29 | 3.4 | 0.024 | 1000 | 300 | 0.07756813 | 50.5 | 120.0182135 | 6.1071025 | 12.40685 | 23.879625 | 0.731064115 | 1.3125 | 5.5 | 172.5 | 187.25 | 102.875 | 1279.15 | 7.29325 | 33.775 | 0.2495 | 0.737
255 | 0 | 425 | 114 | 773 | 4 | 550 | 45.7 | 3.7 | 0.041 | 1000 | 200 | 0.07756813 | 50.75 | 120.8517985 | 6.1208025 | 12.44485 | 23.9962 | 0.969564115 | 1.315 | 5.75 | 172.5 | 186.75 | 102.475 | 1300.4 | 7.3525 | 34.9 | 0.24875 | 0.2312
256 | 0 | 425 | 114 | 773 | 4 | 550 | 45.7 | 3.7 | 0.041 | 1000 | 250 | 0.07756813 | 50.75 | 120.8517985 | 6.1208025 | 12.44485 | 23.9962 | 0.969564115 | 1.315 | 5.75 | 172.5 | 186.75 | 102.475 | 1300.4 | 7.3525 | 34.9 | 0.24875 | 0.5421
257 | 0 | 425 | 114 | 773 | 4 | 550 | 45.7 | 3.7 | 0.041 | 1000 | 300 | 0.07756813 | 50.75 | 120.8517985 | 6.1208025 | 12.44485 | 23.9962 | 0.969564115 | 1.315 | 5.75 | 172.5 | 186.75 | 102.475 | 1300.4 | 7.3525 | 34.9 | 0.24875 | 0.8024
258 | 0 | 425 | 114 | 773 | 4 | 550 | 46.3 | 5.1 | 0.054 | 1000 | 200 | 0.07756813 | 45.5 | 107.0177585 | 6.2938675 | 12.805 | 23.6048025 | 0.567314115 | 1.335 | 5 | 171.25 | 184 | 98.875 | 1426.9 | 6.7175 | 34.9 | 1.31875 | 0.3937
259 | 0 | 425 | 114 | 773 | 4 | 550 | 46.3 | 5.1 | 0.054 | 1000 | 250 | 0.07756813 | 45.5 | 107.0177585 | 6.2938675 | 12.805 | 23.6048025 | 0.567314115 | 1.335 | 5 | 171.25 | 184 | 98.875 | 1426.9 | 6.7175 | 34.9 | 1.31875 | 0.8583
260 | 0 | 425 | 114 | 773 | 4 | 550 | 46.3 | 5.1 | 0.054 | 1000 | 300 | 0.07756813 | 45.5 | 107.0177585 | 6.2938675 | 12.805 | 23.6048025 | 0.567314115 | 1.335 | 5 | 171.25 | 184 | 98.875 | 1426.9 | 6.7175 | 34.9 | 1.31875 | 0.9853
261 | 0 | 109 | 320 | 773 | 4 | 450 | 71.2114 | 10.7961 | 0.203663 | 100 | 240 | 0.1865828 | 27.29 | 61.1671459 | 6.6814239 | 13.33947 | 26.5177162 | 0.20049842 | 1.498 | 4.07 | 145.3 | 165.12 | 66.663 | 1903.83 | 5.03952 | 22.96 | 0.46853 | 0.3132
262 | 0 | 109 | 320 | 773 | 4 | 450 | 71.2114 | 10.7961 | 0.203663 | 100 | 300 | 0.1865828 | 27.29 | 61.1671459 | 6.6814239 | 13.33947 | 26.5177162 | 0.20049842 | 1.498 | 4.07 | 145.3 | 165.12 | 66.663 | 1903.83 | 5.03952 | 22.96 | 0.46853 | 0.6818
263 | 0 | 109 | 320 | 773 | 4 | 450 | 71.2114 | 10.7961 | 0.203663 | 100 | 360 | 0.1865828 | 27.29 | 61.1671459 | 6.6814239 | 13.33947 | 26.5177162 | 0.20049842 | 1.498 | 4.07 | 145.3 | 165.12 | 66.663 | 1903.83 | 5.03952 | 22.96 | 0.46853 | 0.9426
264 | 0 | 109 | 320 | 773 | 4 | 450 | 62.9592 | 13.1423 | 0.240822 | 100 | 240 | 0.1865828 | 26.32 | 58.93688 | 6.6733776 | 13.26116 | 26.6163928 | 0.14752 | 1.4896 | 4 | 145.4 | 165.28 | 66.956 | 1838.63 | 4.77768 | 20.628 | 0.48328 | 0.29
265 | 0 | 109 | 320 | 773 | 4 | 450 | 62.9592 | 13.1423 | 0.240822 | 100 | 300 | 0.1865828 | 26.32 | 58.93688 | 6.6733776 | 13.26116 | 26.6163928 | 0.14752 | 1.4896 | 4 | 145.4 | 165.28 | 66.956 | 1838.63 | 4.77768 | 20.628 | 0.48328 | 0.3243
266 | 0 | 109 | 320 | 773 | 4 | 450 | 62.9592 | 13.1423 | 0.240822 | 100 | 360 | 0.1865828 | 26.32 | 58.93688 | 6.6733776 | 13.26116 | 26.6163928 | 0.14752 | 1.4896 | 4 | 145.4 | 165.28 | 66.956 | 1838.63 | 4.77768 | 20.628 | 0.48328 | 0.424
267 | 0 | 109 | 320 | 773 | 4 | 450 | 62.3136 | 13.376 | 0.22813 | 100 | 240 | 0.1865828 | 28.04 | 63.45331 | 6.7277092 | 13.399135 | 26.6296675 | 0.1713004 | 1.5002 | 4.08 | 144.75 | 164.92 | 66.398 | 1917.1 | 5.3468 | 26.778 | 0.47095 | 0.292
268 | 0 | 109 | 320 | 773 | 4 | 450 | 62.3136 | 13.376 | 0.22813 | 100 | 300 | 0.1865828 | 28.04 | 63.45331 | 6.7277092 | 13.399135 | 26.6296675 | 0.1713004 | 1.5002 | 4.08 | 144.75 | 164.92 | 66.398 | 1917.1 | 5.3468 | 26.778 | 0.47095 | 0.6011
269 | 0 | 109 | 320 | 773 | 4 | 450 | 62.3136 | 13.376 | 0.22813 | 100 | 360 | 0.1865828 | 28.04 | 63.45331 | 6.7277092 | 13.399135 | 26.6296675 | 0.1713004 | 1.5002 | 4.08 | 144.75 | 164.92 | 66.398 | 1917.1 | 5.3468 | 26.778 | 0.47095 | 0.9287
270 | 0 | 109 | 320 | 773 | 4 | 450 | 63.9791 | 12.3632 | 0.220906 | 100 | 240 | 0.1865828 | 27.36 | 61.3802 | 6.7047745 | 13.46827 | 26.6640162 | 0.18864 | 1.5372 | 4.14 | 145.3 | 164.42 | 66.313 | 1913.98 | 5.15362 | 28.931 | 0.46755 | 0.2333
271 | 0 | 109 | 320 | 773 | 4 | 450 | 63.9791 | 12.3632 | 0.220906 | 100 | 300 | 0.1865828 | 27.36 | 61.3802 | 6.7047745 | 13.46827 | 26.6640162 | 0.18864 | 1.5372 | 4.14 | 145.3 | 164.42 | 66.313 | 1913.98 | 5.15362 | 28.931 | 0.46755 | 0.4241
272 | 0 | 109 | 320 | 773 | 4 | 450 | 63.9791 | 12.3632 | 0.220906 | 100 | 360 | 0.1865828 | 27.36 | 61.3802 | 6.7047745 | 13.46827 | 26.6640162 | 0.18864 | 1.5372 | 4.14 | 145.3 | 164.42 | 66.313 | 1913.98 | 5.15362 | 28.931 | 0.46755 | 0.7954
273 | 0 | 425 | 21 | 773 | 2 | 700 | 7 | 3.425 | 0.2537816 | 1000 | 300 | 0.1237113 | 42.025 | 98.94959525 | 6.7279975 | 14.128956 | 26.3641525 | 0.57062823 | 1.4905 | 6.025 | 164.75 | 172.425 | 93.1175 | 1477.625 | 7.5205 | 56.6475 | 0.307925 | 0.2122
274 | 0 | 425 | 21 | 773 | 2 | 700 | 7 | 3.425 | 0.2133412 | 1000 | 350 | 0.1237113 | 42.025 | 98.94959525 | 6.7279975 | 14.128956 | 26.3641525 | 0.57062823 | 1.4905 | 6.025 | 164.75 | 172.425 | 93.1175 | 1477.625 | 7.5205 | 56.6475 | 0.307925 | 0.332
275 | 0 | 425 | 21 | 773 | 2 | 700 | 7 | 3.425 | 0.1792033 | 1000 | 400 | 0.1237113 | 42.025 | 98.94959525 | 6.7279975 | 14.128956 | 26.3641525 | 0.57062823 | 1.4905 | 6.025 | 164.75 | 172.425 | 93.1175 | 1477.625 | 7.5205 | 56.6475 | 0.307925 | 0.6925
276 | 0 | 425 | 21 | 773 | 2 | 700 | 8 | 7.348 | 0.253825 | 1000 | 300 | 0.1237113 | 42.05 | 98.9798585 | 6.72704 | 14.123232 | 26.389655 | 0.57512823 | 1.491 | 6.05 | 164.5 | 172.35 | 92.935 | 1474.6 | 7.536 | 56.595 | 0.30785 | 0.0864
277 | 0 | 425 | 21 | 773 | 2 | 700 | 8 | 7.348 | 0.2133723 | 1000 | 350 | 0.1237113 | 42.05 | 98.9798585 | 6.72704 | 14.123232 | 26.389655 | 0.57512823 | 1.491 | 6.05 | 164.5 | 172.35 | 92.935 | 1474.6 | 7.536 | 56.595 | 0.30785 | 0.1248
278 | 0 | 425 | 21 | 773 | 2 | 700 | 8 | 7.348 | 0.1792376 | 1000 | 400 | 0.1237113 | 42.05 | 98.9798585 | 6.72704 | 14.123232 | 26.389655 | 0.57512823 | 1.491 | 6.05 | 164.5 | 172.35 | 92.935 | 1474.6 | 7.536 | 56.595 | 0.30785 | 0.7554
279 | 0 | 425 | 21 | 773 | 2 | 700 | 7 | 5.864 | 0.2539051 | 1000 | 300 | 0.1237113 | 42.1 | 99.040385 | 6.725125 | 14.111784 | 26.44066 | 0.58412823 | 1.492 | 6.1 | 164 | 172.2 | 92.57 | 1468.55 | 7.567 | 56.49 | 0.3077 | 0.2328
280 | 0 | 425 | 21 | 773 | 2 | 700 | 7 | 5.864 | 0.1812998 | 1000 | 350 | 0.1237113 | 42.1 | 99.040385 | 6.725125 | 14.111784 | 26.44066 | 0.58412823 | 1.492 | 6.1 | 164 | 172.2 | 92.57 | 1468.55 | 7.567 | 56.49 | 0.3077 | 0.3035
281 | 0 | 425 | 21 | 773 | 2 | 700 | 7 | 5.864 | 0.1791231 | 1000 | 400 | 0.1237113 | 42.1 | 99.040385 | 6.725125 | 14.111784 | 26.44066 | 0.58412823 | 1.492 | 6.1 | 164 | 172.2 | 92.57 | 1468.55 | 7.567 | 56.49 | 0.3077 | 0.3762
282 | 0 | 425 | 21 | 773 | 2 | 700 | 6 | 3.588 | 0.2541568 | 1000 | 300 | 0.1237113 | 42.25 | 99.2219645 | 6.71938 | 14.07744 | 26.593675 | 0.61112823 | 1.495 | 6.25 | 162.5 | 171.75 | 91.475 | 1450.4 | 7.66 | 56.175 | 0.30725 | 0.2947
283 | 0 | 425 | 21 | 773 | 2 | 700 | 6 | 3.588 | 0.2260841 | 1000 | 350 | 0.1237113 | 42.25 | 99.2219645 | 6.71938 | 14.07744 | 26.593675 | 0.61112823 | 1.495 | 6.25 | 162.5 | 171.75 | 91.475 | 1450.4 | 7.66 | 56.175 | 0.30725 | 0.3183
284 | 0 | 425 | 21 | 773 | 2 | 700 | 6 | 3.588 | 0.2244046 | 1000 | 400 | 0.1237113 | 42.25 | 99.2219645 | 6.71938 | 14.07744 | 26.593675 | 0.61112823 | 1.495 | 6.25 | 162.5 | 171.75 | 91.475 | 1450.4 | 7.66 | 56.175 | 0.30725 | 0.4224
285 | 0 | 425 | 256 | 773 | 2 | 700 | 4 | 13.607 | 0.2537375 | 1000 | 300 | 0.1237113 | 42.025 | 98.94959525 | 6.7279975 | 14.128956 | 26.3641525 | 0.57062823 | 1.4905 | 6.025 | 164.75 | 172.425 | 93.1175 | 1477.625 | 7.5205 | 56.6475 | 0.307925 | 0.4399
286 | 0 | 425 | 256 | 773 | 2 | 700 | 4 | 13.607 | 0.2540109 | 1000 | 350 | 0.1237113 | 42.025 | 98.94959525 | 6.7279975 | 14.128956 | 26.3641525 | 0.57062823 | 1.4905 | 6.025 | 164.75 | 172.425 | 93.1175 | 1477.625 | 7.5205 | 56.6475 | 0.307925 | 0.6693
287 | 0 | 425 | 256 | 773 | 2 | 700 | 4 | 13.607 | 0.1895497 | 1000 | 400 | 0.1237113 | 42.025 | 98.94959525 | 6.7279975 | 14.128956 | 26.3641525 | 0.57062823 | 1.4905 | 6.025 | 164.75 | 172.425 | 93.1175 | 1477.625 | 7.5205 | 56.6475 | 0.307925 | 0.8494
288 | 0 | 425 | 256 | 773 | 2 | 700 | 5 | 12.819 | 0.2537853 | 1000 | 300 | 0.1237113 | 42.05 | 98.9798585 | 6.72704 | 14.123232 | 26.389655 | 0.57512823 | 1.491 | 6.05 | 164.5 | 172.35 | 92.935 | 1474.6 | 7.536 | 56.595 | 0.30785 | 0.2628
289 | 0 | 425 | 256 | 773 | 2 | 700 | 5 | 12.819 | 0.2540499 | 1000 | 350 | 0.1237113 | 42.05 | 98.9798585 | 6.72704 | 14.123232 | 26.389655 | 0.57512823 | 1.491 | 6.05 | 164.5 | 172.35 | 92.935 | 1474.6 | 7.536 | 56.595 | 0.30785 | 0.3888
290 | 0 | 425 | 256 | 773 | 2 | 700 | 5 | 12.819 | 0.2376301 | 1000 | 400 | 0.1237113 | 42.05 | 98.9798585 | 6.72704 | 14.123232 | 26.389655 | 0.57512823 | 1.491 | 6.05 | 164.5 | 172.35 | 92.935 | 1474.6 | 7.536 | 56.595 | 0.30785 | 0.5531
291 | 0 | 425 | 256 | 773 | 2 | 700 | 4 | 12.306 | 0.2538763 | 1000 | 300 | 0.1237113 | 42.1 | 99.040385 | 6.725125 | 14.111784 | 26.44066 | 0.58412823 | 1.492 | 6.1 | 164 | 172.2 | 92.57 | 1468.55 | 7.567 | 56.49 | 0.3077 | 0.3986
292 | 0 | 425 | 256 | 773 | 2 | 700 | 4 | 12.306 | 0.2541206 | 1000 | 350 | 0.1237113 | 42.1 | 99.040385 | 6.725125 | 14.111784 | 26.44066 | 0.58412823 | 1.492 | 6.1 | 164 | 172.2 | 92.57 | 1468.55 | 7.567 | 56.49 | 0.3077 | 0.5689
293 | 0 | 425 | 256 | 773 | 2 | 700 | 4 | 12.306 | 0.2284365 | 1000 | 400 | 0.1237113 | 42.1 | 99.040385 | 6.725125 | 14.111784 | 26.44066 | 0.58412823 | 1.492 | 6.1 | 164 | 172.2 | 92.57 | 1468.55 | 7.567 | 56.49 | 0.3077 | 0.6722
294 | 0 | 425 | 256 | 773 | 2 | 700 | 6 | 10.097 | 0.2541762 | 1000 | 300 | 0.1237113 | 42.25 | 99.2219645 | 6.71938 | 14.07744 | 26.593675 | 0.61112823 | 1.495 | 6.25 | 162.5 | 171.75 | 91.475 | 1450.4 | 7.66 | 56.175 | 0.30725 | 0.2933
295 | 0 | 425 | 256 | 773 | 2 | 700 | 6 | 10.097 | 0.2837407 | 1000 | 350 | 0.1237113 | 42.25 | 99.2219645 | 6.71938 | 14.07744 | 26.593675 | 0.61112823 | 1.495 | 6.25 | 162.5 | 171.75 | 91.475 | 1450.4 | 7.66 | 56.175 | 0.30725 | 0.3238
296 | 0 | 425 | 256 | 773 | 2 | 700 | 6 | 10.097 | 0.284323 | 1000 | 400 | 0.1237113 | 42.25 | 99.2219645 | 6.71938 | 14.07744 | 26.593675 | 0.61112823 | 1.495 | 6.25 | 162.5 | 171.75 | 91.475 | 1450.4 | 7.66 | 56.175 | 0.30725 | 0.4065
297 | 0 | 12 | 256 | 773 | 3 | 450 | 123.79 | 6.4 | 0.15 | 100 | 200 | 0.1194969 | 29.95 | 68.254015 | 6.54196761 | 13.030965 | 25.9415435 | 0.218 | 1.4503 | 4.03 | 149.75 | 169.47 | 71.586 | 1758.73 | 5.0489 | 19.832 | 0.44916 | 0.8789
298 | 0 | 12 | 256 | 773 | 3 | 450 | 123.79 | 6.4 | 0.15 | 100 | 250 | 0.1194969 | 29.95 | 68.254015 | 6.54196761 | 13.030965 | 25.9415435 | 0.218 | 1.4503 | 4.03 | 149.75 | 169.47 | 71.586 | 1758.73 | 5.0489 | 19.832 | 0.44916 | 0.9624
299 | 0 | 12 | 256 | 773 | 3 | 450 | 123.79 | 6.4 | 0.15 | 100 | 300 | 0.1194969 | 29.95 | 68.254015 | 6.54196761 | 13.030965 | 25.9415435 | 0.218 | 1.4503 | 4.03 | 149.75 | 169.47 | 71.586 | 1758.73 | 5.0489 | 19.832 | 0.44916 | 0.999
300 | 0 | 109 | 256 | 773 | 3 | 450 | 95.72 | 6.5 | 0.29 | 100 | 200 | 0.1194969 | 27.42 | 61.76584 | 6.63305334 | 13.203745 | 26.4339513 | 0.17357 | 1.4788 | 4.02 | 146.65 | 166.46 | 68.07 | 1817.3 | 4.87548 | 20.486 | 0.47267 | 0.6315
301 | 0 | 109 | 256 | 773 | 3 | 450 | 95.72 | 6.5 | 0.29 | 100 | 250 | 0.1194969 | 27.42 | 61.76584 | 6.63305334 | 13.203745 | 26.4339513 | 0.17357 | 1.4788 | 4.02 | 146.65 | 166.46 | 68.07 | 1817.3 | 4.87548 | 20.486 | 0.47267 | 0.762
302 | 0 | 109 | 256 | 773 | 3 | 450 | 95.72 | 6.5 | 0.29 | 100 | 300 | 0.1194969 | 27.42 | 61.76584 | 6.63305334 | 13.203745 | 26.4339513 | 0.17357 | 1.4788 | 4.02 | 146.65 | 166.46 | 68.07 | 1817.3 | 4.87548 | 20.486 | 0.47267 | 0.9562
303 | 0 | 97 | 256 | 773 | 7 | 550 | 23.04 | 9.09 | 0.049 | 1000 | 300 | 0.05660377 | 41.5 | 97.527022 | 6.486319 | 13.297995 | 26.9327 | 0.325 | 1.335 | 5.5 | 162.5 | 177 | 83.65 | 1295.65 | 7.035 | 9.55 | 0.3355 | 0.0976
304 | 0 | 97 | 256 | 773 | 7 | 550 | 23.04 | 9.09 | 0.049 | 1000 | 350 | 0.05660377 | 41.5 | 97.527022 | 6.486319 | 13.297995 | 26.9327 | 0.325 | 1.335 | 5.5 | 162.5 | 177 | 83.65 | 1295.65 | 7.035 | 9.55 | 0.3355 | 0.1907
305 | 0 | 97 | 256 | 773 | 7 | 550 | 23.04 | 9.09 | 0.049 | 1000 | 400 | 0.05660377 | 41.5 | 97.527022 | 6.486319 | 13.297995 | 26.9327 | 0.325 | 1.335 | 5.5 | 162.5 | 177 | 83.65 | 1295.65 | 7.035 | 9.55 | 0.3355 | 0.3647
306 | 0 | 97 | 256 | 773 | 7 | 550 | 23.04 | 9.09 | 0.049 | 1000 | 450 | 0.05660377 | 41.5 | 97.527022 | 6.486319 | 13.297995 | 26.9327 | 0.325 | 1.335 | 5.5 | 162.5 | 177 | 83.65 | 1295.65 | 7.035 | 9.55 | 0.3355 | 0.735
307 | 0 | 97 | 256 | 773 | 7 | 550 | 12.93 | 14.96 | 0.046 | 1000 | 300 | 0.05660377 | 44.6 | 105.8027116 | 6.3044352 | 12.875388 | 25.38162 | 0.354 | 1.288 | 5 | 169 | 183 | 91.24 | 1275.15 | 6.858 | 10.32 | 0.3074 | 0.1973
308 | 0 | 97 | 256 | 773 | 7 | 550 | 12.93 | 14.96 | 0.046 | 1000 | 350 | 0.05660377 | 44.6 | 105.8027116 | 6.3044352 | 12.875388 | 25.38162 | 0.354 | 1.288 | 5 | 169 | 183 | 91.24 | 1275.15 | 6.858 | 10.32 | 0.3074 | 0.3004
309 | 0 | 97 | 256 | 773 | 7 | 550 | 12.93 | 14.96 | 0.046 | 1000 | 400 | 0.05660377 | 44.6 | 105.8027116 | 6.3044352 | 12.875388 | 25.38162 | 0.354 | 1.288 | 5 | 169 | 183 | 91.24 | 1275.15 | 6.858 | 10.32 | 0.3074 | 0.3936
310 | 0 | 97 | 256 | 773 | 7 | 550 | 12.93 | 14.96 | 0.046 | 1000 | 450 | 0.05660377 | 44.6 | 105.8027116 | 6.3044352 | 12.875388 | 25.38162 | 0.354 | 1.288 | 5 | 169 | 183 | 91.24 | 1275.15 | 6.858 | 10.32 | 0.3074 | 0.5144
311 | 0 | 97 | 256 | 773 | 7 | 550 | 14.75 | 15.84 | 0.05 | 1000 | 300 | 0.05660377 | 38.6 | 89.8082564 | 6.7652572 | 14.055276 | 28.24616 | 0.392451292 | 1.444 | 6.2 | 157 | 169.2 | 79.92 | 1390.15 | 7.4 | 27.64 | 0.3526 | 0.0022
312 | 0 | 97 | 256 | 773 | 7 | 550 | 14.75 | 15.84 | 0.05 | 1000 | 350 | 0.05660377 | 38.6 | 89.8082564 | 6.7652572 | 14.055276 | 28.24616 | 0.392451292 | 1.444 | 6.2 | 157 | 169.2 | 79.92 | 1390.15 | 7.4 | 27.64 | 0.3526 | 0.0388
313 | 0 | 97 | 256 | 773 | 7 | 550 | 14.75 | 15.84 | 0.05 | 1000 | 400 | 0.05660377 | 38.6 | 89.8082564 | 6.7652572 | 14.055276 | 28.24616 | 0.392451292 | 1.444 | 6.2 | 157 | 169.2 | 79.92 | 1390.15 | 7.4 | 27.64 | 0.3526 | 0.1541
314 | 0 | 97 | 256 | 773 | 7 | 550 | 14.75 | 15.84 | 0.05 | 1000 | 450 | 0.05660377 | 38.6 | 89.8082564 | 6.7652572 | 14.055276 | 28.24616 | 0.392451292 | 1.444 | 6.2 | 157 | 169.2 | 79.92 | 1390.15 | 7.4 | 27.64 | 0.3526 | 0.6475
315 | 0 | 97 | 256 | 773 | 7 | 550 | 12.98 | 12.33 | 0.034 | 1000 | 300 | 0.05660377 | 38.4 | 89.1906176 | 6.76954882 | 13.878238 | 27.67636 | 0.2902 | 1.434 | 6 | 158 | 170 | 77.92 | 1398.75 | 7.202 | 23.72 | 0.3582 | 0.0022
316 | 0 | 97 | 256 | 773 | 7 | 550 | 12.98 | 12.33 | 0.034 | 1000 | 350 | 0.05660377 | 38.4 | 89.1906176 | 6.76954882 | 13.878238 | 27.67636 | 0.2902 | 1.434 | 6 | 158 | 170 | 77.92 | 1398.75 | 7.202 | 23.72 | 0.3582 | 0.01
317 | 0 | 97 | 256 | 773 | 7 | 550 | 12.98 | 12.33 | 0.034 | 1000 | 400 | 0.05660377 | 38.4 | 89.1906176 | 6.76954882 | 13.878238 | 27.67636 | 0.2902 | 1.434 | 6 | 158 | 170 | 77.92 | 1398.75 | 7.202 | 23.72 | 0.3582 | 0.0432
318 | 0 | 97 | 256 | 773 | 7 | 550 | 12.98 | 12.33 | 0.034 | 1000 | 450 | 0.05660377 | 38.4 | 89.1906176 | 6.76954882 | 13.878238 | 27.67636 | 0.2902 | 1.434 | 6 | 158 | 170 | 77.92 | 1398.75 | 7.202 | 23.72 | 0.3582 | 0.755
319 | 0 | 97 | 256 | 773 | 7 | 550 | 12.64 | 14.35 | 0.038 | 1000 | 300 | 0.05660377 | 39 | 90.7308176 | 6.7343312 | 14.696874 | 28.91436 | 0.507 | 1.448 | 6.6 | 157 | 168 | 78.32 | 1308.074 | 7.42 | 87.84 | 0.3454 | 0.418
320 | 0 | 97 | 256 | 773 | 7 | 550 | 12.64 | 14.35 | 0.038 | 1000 | 350 | 0.05660377 | 39 | 90.7308176 | 6.7343312 | 14.696874 | 28.91436 | 0.507 | 1.448 | 6.6 | 157 | 168 | 78.32 | 1308.074 | 7.42 | 87.84 | 0.3454 | 0.4623
321 | 0 | 97 | 256 | 773 | 7 | 550 | 12.64 | 14.35 | 0.038 | 1000 | 400 | 0.05660377 | 39 | 90.7308176 | 6.7343312 | 14.696874 | 28.91436 | 0.507 | 1.448 | 6.6 | 157 | 168 | 78.32 | 1308.074 | 7.42 | 87.84 | 0.3454 | 0.7273
322 | 0 | 97 | 256 | 773 | 7 | 550 | 12.64 | 14.35 | 0.038 | 1000 | 450 | 0.05660377 | 39 | 90.7308176 | 6.7343312 | 14.696874 | 28.91436 | 0.507 | 1.448 | 6.6 | 157 | 168 | 78.32 | 1308.074 | 7.42 | 87.84 | 0.3454 | 0.8758
323 | 0 | 97 | 256 | 773 | 7 | 550 | 20.52 | 13.25 | 0.055 | 1000 | 300 | 0.05660377 | 30.78 | 69.57247904 | 7.191446657 | 14.9387791 | 30.865108 | 0.13617 | 1.5245 | 6.66 | 147.65 | 157.82 | 63.761 | 1492.8 | 7.3068 | 20.737 | 0.42511 | 0.0012
324 | 0 | 97 | 256 | 773 | 7 | 550 | 20.52 | 13.25 | 0.055 | 1000 | 350 | 0.05660377 | 30.78 | 69.57247904 | 7.191446657 | 14.9387791 | 30.865108 | 0.13617 | 1.5245 | 6.66 | 147.65 | 157.82 | 63.761 | 1492.8 | 7.3068 | 20.737 | 0.42511 | 0.0098
325 | 0 | 97 | 256 | 773 | 7 | 550 | 20.52 | 13.25 | 0.055 | 1000 | 400 | 0.05660377 | 30.78 | 69.57247904 | 7.191446657 | 14.9387791 | 30.865108 | 0.13617 | 1.5245 | 6.66 | 147.65 | 157.82 | 63.761 | 1492.8 | 7.3068 | 20.737 | 0.42511 | 0.038
326 | 0 | 97 | 256 | 773 | 7 | 550 | 20.52 | 13.25 | 0.055 | 1000 | 450 | 0.05660377 | 30.78 | 69.57247904 | 7.191446657 | 14.9387791 | 30.865108 | 0.13617 | 1.5245 | 6.66 | 147.65 | 157.82 | 63.761 | 1492.8 | 7.3068 | 20.737 | 0.42511 | 0.7561
327 | 0 | 97 | 256 | 773 | 7 | 550 | 24.52 | 6.53 | 0.037 | 1000 | 300 | 0.05660377 | 45.603 | 107.9853 | 6.290853964 | 13.11757095 | 25.627902 | 0.494845 | 1.3125 | 5.463 | 167.29 | 181.824 | 91.0075 | 1231.81874 | 7.10187 | 40.2289 | 0.295257 | 0.4158
328 | 0 | 97 | 256 | 773 | 7 | 550 | 24.52 | 6.53 | 0.037 | 1000 | 350 | 0.05660377 | 45.603 | 107.9853 | 6.290853964 | 13.11757095 | 25.627902 | 0.494845 | 1.3125 | 5.463 | 167.29 | 181.824 | 91.0075 | 1231.81874 | 7.10187 | 40.2289 | 0.295257 | 0.461
329 | 0 | 97 | 256 | 773 | 7 | 550 | 24.52 | 6.53 | 0.037 | 1000 | 400 | 0.05660377 | 45.603 | 107.9853 | 6.290853964 | 13.11757095 | 25.627902 | 0.494845 | 1.3125 | 5.463 | 167.29 | 181.824 | 91.0075 | 1231.81874 | 7.10187 | 40.2289 | 0.295257 | 0.7266
330 | 0 | 97 | 256 | 773 | 7 | 550 | 24.52 | 6.53 | 0.037 | 1000 | 450 | 0.05660377 | 45.603 | 107.9853 | 6.290853964 | 13.11757095 | 25.627902 | 0.494845 | 1.3125 | 5.463 | 167.29 | 181.824 | 91.0075 | 1231.81874 | 7.10187 | 40.2289 | 0.295257 | 0.8768
331 | 0 | 425 | 147 | 773 | 2 | 400 | 92.3 | 1.7886 | 0.3 | 600 | 210 | 0.07756813 | 53.24 | 127.779214 | 5.7105074 | 11.7302427 | 21.704024 | 0.65224 | 1.1956 | 4.28 | 178.7 | 194.9 | 106.908 | 1227.27 | 6.8232 | 22.864 | 0.22798 | 0.1667
332 | 0 | 425 | 147 | 773 | 2 | 400 | 92.3 | 1.778935 | 0.3 | 600 | 240 | 0.07756813 | 53.24 | 127.779214 | 5.7105074 | 11.7302427 | 21.704024 | 0.65224 | 1.1956 | 4.28 | 178.7 | 194.9 | 106.908 | 1227.27 | 6.8232 | 22.864 | 0.22798 | 0.7489
333 | 0 | 425 | 147 | 773 | 2 | 400 | 92.3 | 1.77927 | 0.3 | 600 | 250 | 0.07756813 | 53.24 | 127.779214 | 5.7105074 | 11.7302427 | 21.704024 | 0.65224 | 1.1956 | 4.28 | 178.7 | 194.9 | 106.908 | 1227.27 | 6.8232 | 22.864 | 0.22798 | 0.8767
334 | 0 | 425 | 147 | 773 | 2 | 400 | 136.6 | 3.108118 | 0.35 | 600 | 180 | 0.07756813 | 51.2 | 122.49202 | 5.784182 | 12.062061 | 22.34972 | 0.6532 | 1.228 | 4.4 | 176 | 191 | 103.74 | 1293.75 | 6.846 | 27.82 | 0.2434 | 0.4456
335 | 0 | 425 | 147 | 773 | 2 | 400 | 136.6 | 2.401705 | 0.35 | 600 | 210 | 0.07756813 | 51.2 | 122.49202 | 5.784182 | 12.062061 | 22.34972 | 0.6532 | 1.228 | 4.4 | 176 | 191 | 103.74 | 1293.75 | 6.846 | 27.82 | 0.2434 | 0.8522
336 | 0 | 425 | 147 | 773 | 2 | 400 | 136.6 | 2.370371 | 0.35 | 600 | 225 | 0.07756813 | 51.2 | 122.49202 | 5.784182 | 12.062061 | 22.34972 | 0.6532 | 1.228 | 4.4 | 176 | 191 | 103.74 | 1293.75 | 6.846 | 27.82 | 0.2434 | 0.9778
337 | 0 | 425 | 147 | 773 | 2 | 400 | 98.7 | 7.277925 | 0.23 | 600 | 180 | 0.07756813 | 46.78 | 111.036433 | 5.9438103 | 12.78100065 | 23.748728 | 0.65528 | 1.2982 | 4.66 | 170.15 | 182.55 | 96.876 | 1437.79 | 6.8954 | 38.558 | 0.27681 | 0.1511
338 | 0 | 425 | 147 | 773 | 2 | 400 | 98.7 | 7.297043 | 0.23 | 600 | 210 | 0.07756813 | 46.78 | 111.036433 | 5.9438103 | 12.78100065 | 23.748728 | 0.65528 | 1.2982 | 4.66 | 170.15 | 182.55 | 96.876 | 1437.79 | 6.8954 | 38.558 | 0.27681 | 0.49
339 | 0 | 425 | 147 | 773 | 2 | 400 | 98.7 | 9.49383 | 0.23 | 600 | 240 | 0.07756813 | 46.78 | 111.036433 | 5.9438103 | 12.78100065 | 23.748728 | 0.65528 | 1.2982 | 4.66 | 170.15 | 182.55 | 96.876 | 1437.79 | 6.8954 | 38.558 | 0.27681 | 0.9189
340 | 0 | 425 | 147 | 773 | 2 | 400 | 102.7 | 17.45048 | 0.28 | 600 | 210 | 0.07756813 | 41 | 96.05605 | 6.152555 | 13.7211525 | 25.5782 | 0.658 | 1.39 | 5 | 162.5 | 171.5 | 87.9 | 1626.15 | 6.96 | 52.6 | 0.3205 | 0.3633
341 | 0 | 425 | 147 | 773 | 2 | 400 | 102.7 | 22.29909 | 0.28 | 600 | 240 | 0.07756813 | 41 | 96.05605 | 6.152555 | 13.7211525 | 25.5782 | 0.658 | 1.39 | 5 | 162.5 | 171.5 | 87.9 | 1626.15 | 6.96 | 52.6 | 0.3205 | 0.8756
342 | 0 | 425 | 147 | 773 | 2 | 400 | 102.7 | 22.2877 | 0.28 | 600 | 250 | 0.07756813 | 41 | 96.05605 | 6.152555 | 13.7211525 | 25.5782 | 0.658 | 1.39 | 5 | 162.5 | 171.5 | 87.9 | 1626.15 | 6.96 | 52.6 | 0.3205 | 0.9522
343 | 0 | 425 | 147 | 773 | 2 | 500 | 50.2 | 2.936369 | 0.21 | 600 | 210 | 0.07756813 | 51.2 | 122.49202 | 5.784182 | 12.062061 | 22.34972 | 0.6532 | 1.228 | 4.4 | 176 | 191 | 103.74 | 1293.75 | 6.846 | 27.82 | 0.2434 | 0.336
344 | 0 | 425 | 147 | 773 | 2 | 500 | 50.2 | 2.949557 | 0.21 | 600 | 240 | 0.07756813 | 51.2 | 122.49202 | 5.784182 | 12.062061 | 22.34972 | 0.6532 | 1.228 | 4.4 | 176 | 191 | 103.74 | 1293.75 | 6.846 | 27.82 | 0.2434 | 0.8073
345 | 0 | 425 | 147 | 773 | 2 | 500 | 50.2 | 2.944731 | 0.21 | 600 | 255 | 0.07756813 | 51.2 | 122.49202 | 5.784182 | 12.062061 | 22.34972 | 0.6532 | 1.228 | 4.4 | 176 | 191 | 103.74 | 1293.75 | 6.846 | 27.82 | 0.2434 | 0.9223
346 | 0 | 425 | 256 | 773 | 5 | 750 | 53.7 | 5.6 | 0.2478127 | 1000 | 200 | 0.05660377 | 29.55 | 66.77822074 | 7.17135768 | 15.0002586 | 31.710709 | 0.0784 | 1.4884 | 6.51 | 147 | 157.77 | 62.093 | 1465.04 | 7.1824 | 8.437 | 0.43903 | 0.3648
347 | 0 | 425 | 256 | 773 | 5 | 750 | 53.7 | 5.6 | 0.2537115 | 1000 | 250 | 0.05660377 | 29.55 | 66.77822074 | 7.17135768 | 15.0002586 | 31.710709 | 0.0784 | 1.4884 | 6.51 | 147 | 157.77 | 62.093 | 1465.04 | 7.1824 | 8.437 | 0.43903 | 0.7334
348 | 0 | 425 | 256 | 773 | 5 | 750 | 53.7 | 5.6 | 0.2540051 | 1000 | 300 | 0.05660377 | 29.55 | 66.77822074 | 7.17135768 | 15.0002586 | 31.710709 | 0.0784 | 1.4884 | 6.51 | 147 | 157.77 | 62.093 | 1465.04 | 7.1824 | 8.437 | 0.43903 | 0.9719
349 | 0 | 425 | 256 | 773 | 5 | 750 | 46.9 | 6.5 | 0.2600036 | 1000 | 200 | 0.05660377 | 32.15 | 73.54403602 | 7.02125464 | 14.6346978 | 30.592257 | 0.1232 | 1.4532 | 6.23 | 151 | 162.21 | 67.289 | 1434.12 | 7.1152 | 8.801 | 0.41619 | 0.3517
350 | 0 | 425 | 256 | 773 | 5 | 750 | 46.9 | 6.5 | 0.2657961 | 1000 | 250 | 0.05660377 | 32.15 | 73.54403602 | 7.02125464 | 14.6346978 | 30.592257 | 0.1232 | 1.4532 | 6.23 | 151 | 162.21 | 67.289 | 1434.12 | 7.1152 | 8.801 | 0.41619 | 0.7755
351 | 0 | 425 | 256 | 773 | 5 | 750 | 46.9 | 6.5 | 0.2770985 | 1000 | 300 | 0.05660377 | 32.15 | 73.54403602 | 7.02125464 | 14.6346978 | 30.592257 | 0.1232 | 1.4532 | 6.23 | 151 | 162.21 | 67.289 | 1434.12 | 7.1152 | 8.801 | 0.41619 | 0.8279
352 | 0 | 425 | 256 | 773 | 5 | 750 | 39.2 | 7.2 | 0.2859325 | 1000 | 200 | 0.05660377 | 35.075 | 81.15557821 | 6.85238872 | 14.2234419 | 29.3339985 | 0.1736 | 1.4136 | 5.915 | 155.5 | 167.205 | 73.1345 | 1399.335 | 7.0396 | 9.2105 | 0.390495 | 0.3349
353 | 0 | 425 | 256 | 773 | 5 | 750 | 39.2 | 7.2 | 0.2801036 | 1000 | 250 | 0.05660377 | 35.075 | 81.15557821 | 6.85238872 | 14.2234419 | 29.3339985 | 0.1736 | 1.4136 | 5.915 | 155.5 | 167.205 | 73.1345 | 1399.335 | 7.0396 | 9.2105 | 0.390495 | 0.6745
354 | 0 | 425 | 256 | 773 | 5 | 750 | 39.2 | 7.2 | 0.2859325 | 1000 | 300 | 0.05660377 | 35.075 | 81.15557821 | 6.85238872 | 14.2234419 | 29.3339985 | 0.1736 | 1.4136 | 5.915 | 155.5 | 167.205 | 73.1345 | 1399.335 | 7.0396 | 9.2105 | 0.390495 | 0.6698
355 | 0 | 425 | 256 | 773 | 5 | 750 | 37.6 | 7.8 | 0.307514 | 1000 | 200 | 0.05660377 | 41.25 | 97.2243895 | 6.495894 | 13.355235 | 26.677675 | 0.28 | 1.33 | 5.25 | 165 | 177.75 | 85.475 | 1325.9 | 6.88 | 10.075 | 0.33625 | 0.1403
356 | 0 | 425 | 256 | 773 | 5 | 750 | 37.6 | 7.8 | 0.3076971 | 1000 | 250 | 0.05660377 | 41.25 | 97.2243895 | 6.495894 | 13.355235 | 26.677675 | 0.28 | 1.33 | 5.25 | 165 | 177.75 | 85.475 | 1325.9 | 6.88 | 10.075 | 0.33625 | 0.4855
357 | 0 | 425 | 256 | 773 | 5 | 750 | 37.6 | 7.8 | 0.3006066 | 1000 | 300 | 0.05660377 | 41.25 | 97.2243895 | 6.495894 | 13.355235 | 26.677675 | 0.28 | 1.33 | 5.25 | 165 | 177.75 | 85.475 | 1325.9 | 6.88 | 10.075 | 0.33625 | 0.5762
358 | 0 | 425 | 256 | 773 | 5 | 750 | 31.7 | 8.2 | 0.3180691 | 1000 | 200 | 0.05660377 | 44.825 | 106.5274 | 6.28950232 | 12.8525889 | 25.1398035 | 0.3416 | 1.2816 | 4.865 | 170.5 | 183.855 | 92.6195 | 1283.385 | 6.7876 | 10.5755 | 0.304845 | 0.1169
359 | 0 | 425 | 256 | 773 | 5 | 750 | 31.7 | 8.2 | 0.318463 | 1000 | 250 | 0.05660377 | 44.825 | 106.5274 | 6.28950232 | 12.8525889 | 25.1398035 | 0.3416 | 1.2816 | 4.865 | 170.5 | 183.855 | 92.6195 | 1283.385 | 6.7876 | 10.5755 | 0.304845 | 0.3059
360 | 0 | 425 | 256 | 773 | 5 | 750 | 31.7 | 8.2 | 0.3168876 | 1000 | 300 | 0.05660377 | 44.825 | 106.5274 | 6.28950232 | 12.8525889 | 25.1398035 | 0.3416 | 1.2816 | 4.865 | 170.5 | 183.855 | 92.6195 | 1283.385 | 6.7876 | 10.5755 | 0.304845 | 0.3845
361 | 0 | 425 | 256 | 773 | 5 | 750 | 20 | 8.4 | 0.3179792 | 1000 | 200 | 0.05660377 | 48.725 | 116.6761 | 6.06434776 | 12.3042477 | 23.4621255 | 0.4088 | 1.2288 | 4.445 | 176.5 | 190.515 | 100.4135 | 1237.005 | 6.6868 | 11.1215 | 0.270585 | 0.1029
362 | 0 | 425 | 256 | 773 | 5 | 750 | 20 | 8.4 | 0.3182879 | 1000 | 250 | 0.05660377 | 48.725 | 116.6761 | 6.06434776 | 12.3042477 | 23.4621255 | 0.4088 | 1.2288 | 4.445 | 176.5 | 190.515 | 100.4135 | 1237.005 | 6.6868 | 11.1215 | 0.270585 | 0.1637
363 | 0 | 425 | 256 | 773 | 5 | 750 | 20 | 8.4 | 0.2081548 | 1000 | 300 | 0.05660377 | 48.725 | 116.6761 | 6.06434776 | 12.3042477 | 23.4621255 | 0.4088 | 1.2288 | 4.445 | 176.5 | 190.515 | 100.4135 | 1237.005 | 6.6868 | 11.1215 | 0.270585 | 0.3658
364 | 0 | 425 | 256 | 773 | 5 | 750 | 18.9 | 8.9 | 0.1987693 | 1000 | 200 | 0.05660377 | 52.95 | 127.6706 | 5.82043032 | 11.7102114 | 21.644641 | 0.4816 | 1.1716 | 3.99 | 183 | 197.73 | 108.857 | 1186.76 | 6.5776 | 11.713 | 0.23347 | 0.0065
365 | 0 | 425 | 256 | 773 | 5 | 750 | 18.9 | 8.9 | 0.1975057 | 1000 | 250 | 0.05660377 | 52.95 | 127.6706 | 5.82043032 | 11.7102114 | 21.644641 | 0.4816 | 1.1716 | 3.99 | 183 | 197.73 | 108.857 | 1186.76 | 6.5776 | 11.713 | 0.23347 | 0.0206
366 | 0 | 425 | 256 | 773 | 5 | 750 | 18.9 | 8.9 | 0.1440381 | 1000 | 300 | 0.05660377 | 52.95 | 127.6706 | 5.82043032 | 11.7102114 | 21.644641 | 0.4816 | 1.1716 | 3.99 | 183 | 197.73 | 108.857 | 1186.76 | 6.5776 | 11.713 | 0.23347 | 0.1038
367 | 0 | 425 | 256 | 773 | 5 | 750 | 4.6 | 10.3 | 0.1924139 | 1000 | 200 | 0.05660377 | 57.5 | 139.510735 | 5.55775 | 11.07048 | 19.68735 | 0.56 | 1.11 | 3.5 | 190 | 205.5 | 117.95 | 1132.65 | 6.46 | 12.35 | 0.1935 | 0.0065
368 | 0 | 425 | 256 | 773 | 5 | 750 | 4.6 | 10.3 | 0.1397607 | 1000 | 250 | 0.05660377 | 57.5 | 139.510735 | 5.55775 | 11.07048 | 19.68735 | 0.56 | 1.11 | 3.5 | 190 | 205.5 | 117.95 | 1132.65 | 6.46 | 12.35 | 0.1935 | 0.0206
369 | 0 | 425 | 256 | 773 | 5 | 750 | 4.6 | 10.3 | 0.08555552 | 1000 | 300 | 0.05660377 | 57.5 | 139.510735 | 5.55775 | 11.07048 | 19.68735 | 0.56 | 1.11 | 3.5 | 190 | 205.5 | 117.95 | 1132.65 | 6.46 | 12.35 | 0.1935 | 0.0814
370 | 0 | 21 | 320 | 773 | 5 | 550 | 62.47 | 10.37 | 0.15 | 1000 | 200 | 0.05660377 | 54.7 | 131.5982044 | 5.7281438 | 11.424399 | 21.54446 | 0.585 | 1.163 | 4.3 | 180.5 | 198.6 | 108.17 | 1116.85 | 6.823 | 10.95 | 0.2207 | 0.1522
371 | 0 | 21 | 320 | 773 | 5 | 550 | 62.47 | 10.37 | 0.15 | 1000 | 250 | 0.05660377 | 54.7 | 131.5982044 | 5.7281438 | 11.424399 | 21.54446 | 0.585 | 1.163 | 4.3 | 180.5 | 198.6 | 108.17 | 1116.85 | 6.823 | 10.95 | 0.2207 | 0.2872
372 | 0 | 21 | 320 | 773 | 5 | 550 | 62.47 | 10.37 | 0.15 | 1000 | 300 | 0.05660377 | 54.7 | 131.5982044 | 5.7281438 | 11.424399 | 21.54446 | 0.585 | 1.163 | 4.3 | 180.5 | 198.6 | 108.17 | 1116.85 | 6.823 | 10.95 | 0.2207 | 0.5317
373 | 0 | 21 | 320 | 773 | 5 | 550 | 46.01 | 10.03 | 0.1 | 1000 | 200 | 0.05660377 | 48.1 | 114.5626132 | 6.1072314 | 12.361197 | 24.23858 | 0.455 | 1.249 | 4.9 | 171.5 | 187.8 | 95.91 | 1206.25 | 6.929 | 10.25 | 0.2781 | 0.5928
374 | 0 | 21 | 320 | 773 | 5 | 550 | 46.01 | 10.03 | 0.1 | 1000 | 250 | 0.05660377 | 48.1 | 114.5626132 | 6.1072314 | 12.361197 | 24.23858 | 0.455 | 1.249 | 4.9 | 171.5 | 187.8 | 95.91 | 1206.25 | 6.929 | 10.25 | 0.2781 | 0.8339
375 | 0 | 21 | 320 | 773 | 5 | 550 | 46.01 | 10.03 | 0.1 | 1000 | 300 | 0.05660377 | 48.1 | 114.5626132 | 6.1072314 | 12.361197 | 24.23858 | 0.455 | 1.249 | 4.9 | 171.5 | 187.8 | 95.91 | 1206.25 | 6.929 | 10.25 | 0.2781 | 0.9423
376 | 0 | 21 | 320 | 773 | 5 | 550 | 44.5 | 9.87 | 0.1 | 1000 | 200 | 0.05660377 | 44.8 | 106.0448176 | 6.2967752 | 12.829596 | 25.58564 | 0.39 | 1.292 | 5.2 | 167 | 182.4 | 89.78 | 1250.95 | 6.982 | 9.9 | 0.3068 | 0.4337
377 | 0 | 21 | 320 | 773 | 5 | 550 | 44.5 | 9.87 | 0.1 | 1000 | 250 | 0.05660377 | 44.8 | 106.0448176 | 6.2967752 | 12.829596 | 25.58564 | 0.39 | 1.292 | 5.2 | 167 | 182.4 | 89.78 | 1250.95 | 6.982 | 9.9 | 0.3068 | 0.7416
378 | 0 | 21 | 320 | 773 | 5 | 550 | 44.5 | 9.87 | 0.1 | 1000 | 300 | 0.05660377 | 44.8 | 106.0448176 | 6.2967752 | 12.829596 | 25.58564 | 0.39 | 1.292 | 5.2 | 167 | 182.4 | 89.78 | 1250.95 | 6.982 | 9.9 | 0.3068 | 0.8847
379 | 0 | 21 | 320 | 773 | 5 | 550 | 46.01 | 10.03 | 0.1 | 500 | 200 | 0.05660377 | 48.1 | 114.5626132 | 6.1072314 | 12.361197 | 24.23858 | 0.455 | 1.249 | 4.9 | 171.5 | 187.8 | 95.91 | 1206.25 | 6.929 | 10.25 | 0.2781 | 0.5767
380 | 0 | 21 | 320 | 773 | 5 | 550 | 46.01 | 10.03 | 0.1 | 500 | 250 | 0.05660377 | 48.1 | 114.5626132 | 6.1072314 | 12.361197 | 24.23858 | 0.455 | 1.249 | 4.9 | 171.5 | 187.8 | 95.91 | 1206.25 | 6.929 | 10.25 | 0.2781 | 0.8633
381 | 0 | 21 | 320 | 773 | 5 | 550 | 46.01 | 10.03 | 0.1 | 500 | 300 | 0.05660377 | 48.1 | 114.5626132 | 6.1072314 | 12.361197 | 24.23858 | 0.455 | 1.249 | 4.9 | 171.5 | 187.8 | 95.91 | 1206.25 | 6.929 | 10.25 | 0.2781 | 0.9656
382 | 0 | 21 | 320 | 773 | 5 | 550 | 46.01 | 10.03 | 0.1 | 2000 | 200 | 0.05660377 | 48.1 | 114.5626132 | 6.1072314 | 12.361197 | 24.23858 | 0.455 | 1.249 | 4.9 | 171.5 | 187.8 | 95.91 | 1206.25 | 6.929 | 10.25 | 0.2781 | 0.6189
383 | 0 | 21 | 320 | 773 | 5 | 550 | 46.01 | 10.03 | 0.1 | 2000 | 250 | 0.05660377 | 48.1 | 114.5626132 | 6.1072314 | 12.361197 | 24.23858 | 0.455 | 1.249 | 4.9 | 171.5 | 187.8 | 95.91 | 1206.25 | 6.929 | 10.25 | 0.2781 | 0.8644
384 | 0 | 21 | 320 | 773 | 5 | 550 | 46.01 | 10.03 | 0.1 | 2000 | 300 | 0.05660377 | 48.1 | 114.5626132 | 6.1072314 | 12.361197 | 24.23858 | 0.455 | 1.249 | 4.9 | 171.5 | 187.8 | 95.91 | 1206.25 | 6.929 | 10.25 | 0.2781 | 0.9178
385 | 0 | 21 | 320 | 773 | 5 | 550 | 46.01 | 10.03 | 0.1 | 3000 | 200 | 0.05660377 | 48.1 | 114.5626132 | 6.1072314 | 12.361197 | 24.23858 | 0.455 | 1.249 | 4.9 | 171.5 | 187.8 | 95.91 | 1206.25 | 6.929 | 10.25 | 0.2781 | 0.4089
386 | 0 | 21 | 320 | 773 | 5 | 550 | 46.01 | 10.03 | 0.1 | 3000 | 250 | 0.05660377 | 48.1 | 114.5626132 | 6.1072314 | 12.361197 | 24.23858 | 0.455 | 1.249 | 4.9 | 171.5 | 187.8 | 95.91 | 1206.25 | 6.929 | 10.25 | 0.2781 | 0.6122
387 | 0 | 21 | 320 | 773 | 5 | 550 | 46.01 | 10.03 | 0.1 | 3000 | 300 | 0.05660377 | 48.1 | 114.5626132 | 6.1072314 | 12.361197 | 24.23858 | 0.455 | 1.249 | 4.9 | 171.5 | 187.8 | 95.91 | 1206.25 | 6.929 | 10.25 | 0.2781 | 0.76
388 | 0 | 21 | 320 | 773 | 5 | 550 | 46.01 | 10.03 | 0.1 | 4000 | 200 | 0.05660377 | 48.1 | 114.5626132 | 6.1072314 | 12.361197 | 24.23858 | 0.455 | 1.249 | 4.9 | 171.5 | 187.8 | 95.91 | 1206.25 | 6.929 | 10.25 | 0.2781 | 0.3089
389 | 0 | 21 | 320 | 773 | 5 | 550 | 46.01 | 10.03 | 0.1 | 4000 | 250 | 0.05660377 | 48.1 | 114.5626132 | 6.1072314 | 12.361197 | 24.23858 | 0.455 | 1.249 | 4.9 | 171.5 | 187.8 | 95.91 | 1206.25 | 6.929 | 10.25 | 0.2781 | 0.4644
390 | 0 | 21 | 320 | 773 | 5 | 550 | 46.01 | 10.03 | 0.1 | 4000 | 300 | 0.05660377 | 48.1 | 114.5626132 | 6.1072314 | 12.361197 | 24.23858 | 0.455 | 1.249 | 4.9 | 171.5 | 187.8 | 95.91 | 1206.25 | 6.929 | 10.25 | 0.2781 | 0.5911
391 | 0 | 109 | 320 | 95 | 3 | 550 | 75.1 | 26.9 | 0.51 | 498 | 300 | 0.1194969 | 53.92 | 128.65936 | 6.49000126 | 13.83716 | 24.526484 | 0.62008 | 1.4872 | 6.04 | 169.7 | 181.9 | 97.198 | 1329.122 | 8.5482 | 31.87 | 0.21036 | 0.677
392 | 0 | 109 | 320 | 95 | 3 | 550 | 75.1 | 26.9 | 0.51 | 498 | 350 | 0.1194969 | 53.92 | 128.65936 | 6.49000126 | 13.83716 | 24.526484 | 0.62008 | 1.4872 | 6.04 | 169.7 | 181.9 | 97.198 | 1329.122 | 8.5482 | 31.87 | 0.21036 | 0.9412
393 | 0 | 109 | 320 | 95 | 3 | 550 | 75.1 | 26.9 | 0.51 | 498 | 400 | 0.1194969 | 53.92 | 128.65936 | 6.49000126 | 13.83716 | 24.526484 | 0.62008 | 1.4872 | 6.04 | 169.7 | 181.9 | 97.198 | 1329.122 | 8.5482 | 31.87 | 0.21036 | 0.9965
394 | 0 | 109 | 320 | 95 | 3 | 550 | 75.1 | 26.9 | 0.51 | 498 | 300 | 0.05660377 | 53.92 | 128.65936 | 6.49000126 | 13.83716 | 24.526484 | 0.62008 | 1.4872 | 6.04 | 169.7 | 181.9 | 97.198 | 1329.122 | 8.5482 | 31.87 | 0.21036 | 0.7017
395 | 0 | 109 | 320 | 95 | 3 | 550 | 75.1 | 26.9 | 0.51 | 498 | 350 | 0.05660377 | 53.92 | 128.65936 | 6.49000126 | 13.83716 | 24.526484 | 0.62008 | 1.4872 | 6.04 | 169.7 | 181.9 | 97.198 | 1329.122 | 8.5482 | 31.87 | 0.21036 | 0.9584
396 | 0 | 109 | 320 | 95 | 3 | 550 | 75.1 | 26.9 | 0.51 | 498 | 400 | 0.05660377 | 53.92 | 128.65936 | 6.49000126 | 13.83716 | 24.526484 | 0.62008 | 1.4872 | 6.04 | 169.7 | 181.9 | 97.198 | 1329.122 | 8.5482 | 31.87 | 0.21036 | 0.9927
397 | 0 | 109 | 320 | 95 | 3 | 550 | 75.1 | 26.9 | 0.51 | 498 | 300 | 0.245283 | 53.92 | 128.65936 | 6.49000126 | 13.83716 | 24.526484 | 0.62008 | 1.4872 | 6.04 | 169.7 | 181.9 | 97.198 | 1329.122 | 8.5482 | 31.87 | 0.21036 | 0.5717
398 | 0 | 109 | 320 | 95 | 3 | 550 | 75.1 | 26.9 | 0.51 | 498 | 350 | 0.245283 | 53.92 | 128.65936 | 6.49000126 | 13.83716 | 24.526484 | 0.62008 | 1.4872 | 6.04 | 169.7 | 181.9 | 97.198 | 1329.122 | 8.5482 | 31.87 | 0.21036 | 0.8222
399 | 0 | 109 | 320 | 95 | 3 | 550 | 75.1 | 26.9 | 0.51 | 498 | 400 | 0.245283 | 53.92 | 128.65936 | 6.49000126 | 13.83716 | 24.526484 | 0.62008 | 1.4872 | 6.04 | 169.7 | 181.9 | 97.198 | 1329.122 | 8.5482 | 31.87 | 0.21036 | 0.9012
400 | 0 | 109 | 320 | 95 | 3 | 550 | 75.1 | 26.9 | 0.51 | 498 | 300 | 0.4968553 | 53.92 | 128.65936 | 6.49000126 | 13.83716 | 24.526484 | 0.62008 | 1.4872 | 6.04 | 169.7 | 181.9 | 97.198 | 1329.122 | 8.5482 | 31.87 | 0.21036 | 0.4033
401 | 0 | 109 | 320 | 95 | 3 | 550 | 75.1 | 26.9 | 0.51 | 498 | 350 | 0.4968553 | 53.92 | 128.65936 | 6.49000126 | 13.83716 | 24.526484 | 0.62008 | 1.4872 | 6.04 | 169.7 | 181.9 | 97.198 | 1329.122 | 8.5482 | 31.87 | 0.21036 | 0.6715
402 | 0 | 109 | 320 | 95 | 3 | 550 | 75.1 | 26.9 | 0.51 | 498 | 400 | 0.4968553 | 53.92 | 128.65936 | 6.49000126 | 13.83716 | 24.526484 | 0.62008 | 1.4872 | 6.04 | 169.7 | 181.9 | 97.198 | 1329.122 | 8.5482 | 31.87 | 0.21036 | 0.7848
403 | 0 | 109 | 320 | 95 | 3 | 550 | 75.1 | 26.9 | 0.51 | 498 | 300 | 1 | 53.92 | 128.65936 | 6.49000126 | 13.83716 | 24.526484 | 0.62008 | 1.4872 | 6.04 | 169.7 | 181.9 | 97.198 | 1329.122 | 8.5482 | 31.87 | 0.21036 | 0.2921
404 | 0 | 109 | 320 | 95 | 3 | 550 | 75.1 | 26.9 | 0.51 | 498 | 350 | 1 | 53.92 | 128.65936 | 6.49000126 | 13.83716 | 24.526484 | 0.62008 | 1.4872 | 6.04 | 169.7 | 181.9 | 97.198 | 1329.122 | 8.5482 | 31.87 | 0.21036 | 0.499
405 | 0 | 109 | 320 | 95 | 3 | 550 | 75.1 | 26.9 | 0.51 | 498 | 400 | 1 | 53.92 | 128.65936 | 6.49000126 | 13.83716 | 24.526484 | 0.62008 | 1.4872 | 6.04 | 169.7 | 181.9 | 97.198 | 1329.122 | 8.5482 | 31.87 | 0.21036 | 0.6913
406 | 0 | 109 | 320 | 95 | 3 | 550 | 75.1 | 26.9 | 0.51 | 299 | 300 | 0.1194969 | 53.92 | 128.65936 | 6.49000126 | 13.83716 | 24.526484 | 0.62008 | 1.4872 | 6.04 | 169.7 | 181.9 | 97.198 | 1329.122 | 8.5482 | 31.87 | 0.21036 | 0.701
407 | 0 | 109 | 320 | 95 | 3 | 550 | 75.1 | 26.9 | 0.51 | 299 | 350 | 0.1194969 | 53.92 | 128.65936 | 6.49000126 | 13.83716 | 24.526484 | 0.62008 | 1.4872 | 6.04 | 169.7 | 181.9 | 97.198 | 1329.122 | 8.5482 | 31.87 | 0.21036 | 0.9567
408 | 0 | 109 | 320 | 95 | 3 | 550 | 75.1 | 26.9 | 0.51 | 299 | 400 | 0.1194969 | 53.92 | 128.65936 | 6.49000126 | 13.83716 | 24.526484 | 0.62008 | 1.4872 | 6.04 | 169.7 | 181.9 | 97.198 | 1329.122 | 8.5482 | 31.87 | 0.21036 | 0.9948
409 | 0 | 109 | 320 | 95 | 3 | 550 | 75.1 | 26.9 | 0.51 | 597 | 300 | 0.1194969 | 53.92 | 128.65936 | 6.49000126 | 13.83716 | 24.526484 | 0.62008 | 1.4872 | 6.04 | 169.7 | 181.9 | 97.198 | 1329.122 | 8.5482 | 31.87 | 0.21036 | 0.6794
410 | 0 | 109 | 320 | 95 | 3 | 550 | 75.1 | 26.9 | 0.51 | 597 | 350 | 0.1194969 | 53.92 | 128.65936 | 6.49000126 | 13.83716 | 24.526484 | 0.62008 | 1.4872 | 6.04 | 169.7 | 181.9 | 97.198 | 1329.122 | 8.5482 | 31.87 | 0.21036 | 0.9392
411 | 0 | 109 | 320 | 95 | 3 | 550 | 75.1 | 26.9 | 0.51 | 597 | 400 | 0.1194969 | 53.92 | 128.65936 | 6.49000126 | 13.83716 | 24.526484 | 0.62008 | 1.4872 | 6.04 | 169.7 | 181.9 | 97.198 | 1329.122 | 8.5482 | 31.87 | 0.21036 | 0.9948
412 | 0 | 109 | 320 | 95 | 3 | 550 | 75.1 | 26.9 | 0.51 | 896 | 300 | 0.1194969 | 53.92 | 128.65936 | 6.49000126 | 13.83716 | 24.526484 | 0.62008 | 1.4872 | 6.04 | 169.7 | 181.9 | 97.198 | 1329.122 | 8.5482 | 31.87 | 0.21036 | 0.6381
413 | 0 | 109 | 320 | 95 | 3 | 550 | 75.1 | 26.9 | 0.51 | 896 | 350 | 0.1194969 | 53.92 | 128.65936 | 6.49000126 | 13.83716 | 24.526484 | 0.62008 | 1.4872 | 6.04 | 169.7 | 181.9 | 97.198 | 1329.122 | 8.5482 | 31.87 | 0.21036 | 0.8907
414 | 0 | 109 | 320 | 95 | 3 | 550 | 75.1 | 26.9 | 0.51 | 896 | 400 | 0.1194969 | 53.92 | 128.65936 | 6.49000126 | 13.83716 | 24.526484 | 0.62008 | 1.4872 | 6.04 | 169.7 | 181.9 | 97.198 | 1329.122 | 8.5482 | 31.87 | 0.21036 | 0.9505
415 | 0 | 109 | 320 | 95 | 3 | 550 | 75.1 | 26.9 | 0.51 | 1194 | 300 | 0.1194969 | 53.92 | 128.65936 | 6.49000126 | 13.83716 | 24.526484 | 0.62008 | 1.4872 | 6.04 | 169.7 | 181.9 | 97.198 | 1329.122 | 8.5482 | 31.87 | 0.21036 | 0.601
416 | 0 | 109 | 320 | 95 | 3 | 550 | 75.1 | 26.9 | 0.51 | 1194 | 350 | 0.1194969 | 53.92 | 128.65936 | 6.49000126 | 13.83716 | 24.526484 | 0.62008 | 1.4872 | 6.04 | 169.7 | 181.9 | 97.198 | 1329.122 | 8.5482 | 31.87 | 0.21036 | 0.8072
417 | 0 | 109 | 320 | 95 | 3 | 550 | 75.1 | 26.9 | 0.51 | 1194 | 400 | 0.1194969 | 53.92 | 128.65936 | 6.49000126 | 13.83716 | 24.526484 | 0.62008 | 1.4872 | 6.04 | 169.7 | 181.9 | 97.198 | 1329.122 | 8.5482 | 31.87 | 0.21036 | 0.9227
418 | 0 | 109 | 320 | 773 | 4 | 350 | 69.16087 | 12.45143 | 0.08858369 | 500 | 200 | 0.1237113 | 55.62 | 133.47818 | 5.848323 | 11.94268 | 21.603742 | 0.718 | 1.3036 | 4.68 | 175.65 | 194.14 | 106.429 | 1332.93 | 7.6761 | 29.269 | 0.19982 | 0.046
419 | 0 | 109 | 320 | 773 | 4 | 350 | 68.69821 | 12.47063 | 0.08842825 | 500 | 250 | 0.1237113 | 55.62 | 133.47818 | 5.848323 | 11.94268 | 21.603742 | 0.718 | 1.3036 | 4.68 | 175.65 | 194.14 | 106.429 | 1332.93 | 7.6761 | 29.269 | 0.19982 | 0.3299
420 | 0 | 109 | 320 | 773 | 4 | 350 | 68.59873 | 12.47476 | 0.08839483 | 500 | 300 | 0.1237113 | 55.62 | 133.47818 | 5.848323 | 11.94268 | 21.603742 | 0.718 | 1.3036 | 4.68 | 175.65 | 194.14 | 106.429 | 1332.93 | 7.6761 | 29.269 | 0.19982 | 0.9969
421 | 0 | 425 | 256 | 773 | 5 | 550 | 48 | 6.070423 | 0.497136 | 1000 | 150 | 0.05660377 | 53.71 | 129.0429 | 5.78500694 | 11.5649187 | 21.948578 | 0.5655 | 1.1759 | 4.39 | 179.15 | 196.98 | 106.331 | 1130.26 | 6.8389 | 10.845 | 0.22931 | 0.087
422 | 0 | 425 | 256 | 773 | 5 | 550 | 48 | 6.5075 | 0.4966627 | 1000 | 200 | 0.05660377 | 53.71 | 129.0429 | 5.78500694 | 11.5649187 | 21.948578 | 0.5655 | 1.1759 | 4.39 | 179.15 | 196.98 | 106.331 | 1130.26 | 6.8389 | 10.845 | 0.22931 | 0.2479
423 | 0 | 425 | 256 | 773 | 5 | 550 | 48 | 6.521802 | 0.4858204 | 1000 | 250 | 0.05660377 | 53.71 | 129.0429 | 5.78500694 | 11.5649187 | 21.948578 | 0.5655 | 1.1759 | 4.39 | 179.15 | 196.98 | 106.331 | 1130.26 | 6.8389 | 10.845 | 0.22931 | 0.5582
424 | 0 | 425 | 256 | 773 | 5 | 550 | 51 | 6.464523 | 0.4208494 | 1000 | 150 | 0.05660377 | 49.09 | 117.118 | 6.05036826 | 12.2206773 | 23.834462 | 0.4745 | 1.2361 | 4.81 | 172.85 | 189.42 | 97.749 | 1192.84 | 6.9131 | 10.355 | 0.26949 | 0.1552
425 | 0 | 425 | 256 | 773 | 5 | 550 | 51 | 6.662663 | 0.5107126 | 1000 | 200 | 0.05660377 | 49.09 | 117.118 | 6.05036826 | 12.2206773 | 23.834462 | 0.4745 | 1.2361 | 4.81 | 172.85 | 189.42 | 97.749 | 1192.84 | 6.9131 | 10.355 | 0.26949 | 0.3642
426 | 0 | 425 | 256 | 773 | 5 | 550 | 51 | 6.663615 | 0.521963 | 1000 | 250 | 0.05660377 | 49.09 | 117.118 | 6.05036826 | 12.2206773 | 23.834462 | 0.4745 | 1.2361 | 4.81 | 172.85 | 189.42 | 97.749 | 1192.84 | 6.9131 | 10.355 | 0.26949 | 0.7871
427 | 0 | 425 | 256 | 773 | 5 | 550 | 52 | 6.192039 | 0.2804559 | 1000 | 150 | 0.05660377 | 44.8 | 106.0448176 | 6.2967752 | 12.829596 | 25.58564 | 0.39 | 1.292 | 5.2 | 167 | 182.4 | 89.78 | 1250.95 | 6.982 | 9.9 | 0.3068 | 0.1854
428 | 0 | 425 | 256 | 773 | 5 | 550 | 52 | 6.214113 | 0.3798584 | 1000 | 200 | 0.05660377 | 44.8 | 106.0448176 | 6.2967752 | 12.829596 | 25.58564 | 0.39 | 1.292 | 5.2 | 167 | 182.4 | 89.78 | 1250.95 | 6.982 | 9.9 | 0.3068 | 0.4891
429 | 0 | 425 | 256 | 773 | 5 | 550 | 52 | 6.192232 | 0.4589506 | 1000 | 250 | 0.05660377 | 44.8 | 106.0448176 | 6.2967752 | 12.829596 | 25.58564 | 0.39 | 1.292 | 5.2 | 167 | 182.4 | 89.78 | 1250.95 | 6.982 | 9.9 | 0.3068 | 0.8184
430 | 0 | 425 | 256 | 773 | 5 | 550 | 53 | 5.935272 | 0.1887373 | 1000 | 150 | 0.05660377 | 41.5 | 97.527022 | 6.486319 | 13.297995 | 26.9327 | 0.325 | 1.335 | 5.5 | 162.5 | 177 | 83.65 | 1295.65 | 7.035 | 9.55 | 0.3355 | 0.2034
431 | 0 | 425 | 256 | 773 | 5 | 550 | 53 | 5.9 | 0.2726033 | 1000 | 200 | 0.05660377 | 41.5 | 97.527022 | 6.486319 | 13.297995 | 26.9327 | 0.325 | 1.335 | 5.5 | 162.5 | 177 | 83.65 | 1295.65 | 7.035 | 9.55 | 0.3355 | 0.5033
432 | 0 | 425 | 256 | 773 | 5 | 550 | 53 | 5.9 | 0.2816875 | 1000 | 250 | 0.05660377 | 41.5 | 97.527022 | 6.486319 | 13.297995 | 26.9327 | 0.325 | 1.335 | 5.5 | 162.5 | 177 | 83.65 | 1295.65 | 7.035 | 9.55 | 0.3355 | 0.8599
433 | 0 | 425 | 256 | 773 | 5 | 550 | 63 | 5.706089 | 0.1732303 | 1000 | 150 | 0.05660377 | 35.23 | 81.34321036 | 6.84645222 | 14.1879531 | 29.492114 | 0.2015 | 1.4167 | 6.07 | 153.95 | 166.74 | 72.003 | 1380.58 | 7.1357 | 8.885 | 0.39003 | 0.2214
434 | 0 | 425 | 256 | 773 | 5 | 550 | 63 | 5.706172 | 0.1723442 | 1000 | 200 | 0.05660377 | 35.23 | 81.34321036 | 6.84645222 | 14.1879531 | 29.492114 | 0.2015 | 1.4167 | 6.07 | 153.95 | 166.74 | 72.003 | 1380.58 | 7.1357 | 8.885 | 0.39003 | 0.5941
435 | 0 | 425 | 256 | 773 | 5 | 550 | 63 | 5.699438 | 0.1759062 | 1000 | 250 | 0.05660377 | 35.23 | 81.34321036 | 6.84645222 | 14.1879531 | 29.492114 | 0.2015 | 1.4167 | 6.07 | 153.95 | 166.74 | 72.003 | 1380.58 | 7.1357 | 8.885 | 0.39003 | 0.8959
436 | 0 | 425 | 256 | 773 | 5 | 550 | 62 | 5.662447 | 0.130925 | 1000 | 150 | 0.05660377 | 32.26 | 73.67719432 | 7.01704164 | 14.6095122 | 30.704468 | 0.143 | 1.4554 | 6.34 | 149.9 | 161.88 | 66.486 | 1420.81 | 7.1834 | 8.57 | 0.41586 | 0.2214
437 | 0 | 425 | 256 | 773 | 5 | 550 | 62 | 5.652492 | 0.1917558 | 1000 | 200 | 0.05660377 | 32.26 | 73.67719432 | 7.01704164 | 14.6095122 | 30.704468 | 0.143 | 1.4554 | 6.34 | 149.9 | 161.88 | 66.486 | 1420.81 | 7.1834 | 8.57 | 0.41586 | 0.6669
438 | 0 | 425 | 256 | 773 | 5 | 550 | 62 | 5.649676 | 0.1979223 | 1000 | 250 | 0.05660377 | 32.26 | 73.67719432 | 7.01704164 | 14.6095122 | 30.704468 | 0.143 | 1.4554 | 6.34 | 149.9 | 161.88 | 66.486 | 1420.81 | 7.1834 | 8.57 | 0.41586 | 0.9366
439 | 0 | 425 | 256 | 773 | 5 | 550 | 65 | 5.343615 | 0.1486163 | 1000 | 150 | 0.05660377 | 29.62 | 66.86295784 | 7.16867668 | 14.9842314 | 31.782116 | 0.091 | 1.4898 | 6.58 | 146.3 | 157.56 | 61.582 | 1456.57 | 7.2258 | 8.29 | 0.43882 | 0.2214
440 | 0 | 425 | 256 | 773 | 5 | 550 | 65 | 5.6 | 0.1439596 | 1000 | 200 | 0.05660377 | 29.62 | 66.86295784 | 7.16867668 | 14.9842314 | 31.782116 | 0.091 | 1.4898 | 6.58 | 146.3 | 157.56 | 61.582 | 1456.57 | 7.2258 | 8.29 | 0.43882 | 0.6669
441 | 0 | 425 | 256 | 773 | 5 | 550 | 65 | 5.6 | 0.1486163 | 1000 | 250 | 0.05660377 | 29.62 | 66.86295784 | 7.16867668 | 14.9842314 | 31.782116 | 0.091 | 1.4898 | 6.58 | 146.3 | 157.56 | 61.582 | 1456.57 | 7.2258 | 8.29 | 0.43882 | 0.9366
442 | 0 | 425 | 256 | 773 | 5 | 550 | 64 | 4.611962 | 0.1451574 | 1000 | 150 | 0.05660377 | 26.98 | 60.04872136 | 7.32031172 | 15.3589506 | 32.859764 | 0.039 | 1.5242 | 6.82 | 142.7 | 153.24 | 56.678 | 1492.33 | 7.2682 | 8.01 | 0.46178 | 0.2526
443 | 0 | 425 | 256 | 773 | 5 | 550 | 64 | 5.197226 | 0.1567871 | 1000 | 200 | 0.05660377 | 26.98 | 60.04872136 | 7.32031172 | 15.3589506 | 32.859764 | 0.039 | 1.5242 | 6.82 | 142.7 | 153.24 | 56.678 | 1492.33 | 7.2682 | 8.01 | 0.46178 | 0.7285
444 | 0 | 425 | 256 | 773 | 5 | 550 | 64 | 5.105954 | 0.1451574 | 1000 | 250 | 0.05660377 | 26.98 | 60.04872136 | 7.32031172 | 15.3589506 | 32.859764 | 0.039 | 1.5242 | 6.82 | 142.7 | 153.24 | 56.678 | 1492.33 | 7.2682 | 8.01 | 0.46178 | 0.965
445 | 0 | 425 | 256 | 773 | 5 | 550 | 65 | 5.343615 | 0.1486163 | 1000 | 150 | 0.1194969 | 29.62 | 66.86295784 | 7.16867668 | 14.9842314 | 31.782116 | 0.091 | 1.4898 | 6.58 | 146.3 | 157.56 | 61.582 | 1456.57 | 7.2258 | 8.29 | 0.43882 | 0.1901
446 | 0 | 425 | 256 | 773 | 5 | 550 | 65 | 5.59899 | 0.1439596 | 1000 | 200 | 0.1194969 | 29.62 | 66.86295784 | 7.16867668 | 14.9842314 | 31.782116 | 0.091 | 1.4898 | 6.58 | 146.3 | 157.56 | 61.582 | 1456.57 | 7.2258 | 8.29 | 0.43882 | 0.4403
447 | 0 | 425 | 256 | 773 | 5 | 550 | 65 | 5.59899 | 0.1486163 | 1000 | 250 | 0.1194969 | 29.62 | 66.86295784 | 7.16867668 | 14.9842314 | 31.782116 | 0.091 | 1.4898 | 6.58 | 146.3 | 157.56 | 61.582 | 1456.57 | 7.2258 | 8.29 | 0.43882 | 0.8594
448 | 0 | 425 | 256 | 773 | 5 | 550 | 62 | 5.662447 | 0.130925 | 1000 | 150 | 0.1194969 | 32.26 | 73.67719432 | 7.01704164 | 14.6095122 | 30.704468 | 0.143 | 1.4554 | 6.34 | 149.9 | 161.88 | 66.486 | 1420.81 | 7.1834 | 8.57 | 0.41586 | 0.1562
449 | 0 | 425 | 256 | 773 | 5 | 550 | 62 | 5.652492 | 0.1917558 | 1000 | 200 | 0.1194969 | 32.26 | 73.67719432 | 7.01704164 | 14.6095122 | 30.704468 | 0.143 | 1.4554 | 6.34 | 149.9 | 161.88 | 66.486 | 1420.81 | 7.1834 | 8.57 | 0.41586 | 0.3986
450 | 0 | 425 | 256 | 773 | 5 | 550 | 62 | 5.649676 | 0.1979223 | 1000 | 250 | 0.1194969 | 32.26 | 73.67719432 | 7.01704164 | 14.6095122 | 30.704468 | 0.143 | 1.4554 | 6.34 | 149.9 | 161.88 | 66.486 | 1420.81 | 7.1834 | 8.57 | 0.41586 | 0.8089
451 | 0 | 425 | 256 | 773 | 5 | 550 | 53 | 5.935272 | 0.1887373 | 1000 | 150 | 0.1194969 | 41.5 | 97.527022 | 6.486319 | 13.297995 | 26.9327 | 0.325 | 1.335 | 5.5 | 162.5 | 177 | 83.65 | 1295.65 | 7.035 | 9.55 | 0.3355 | 0.1319
452 | 0 | 425 | 256 | 773 | 5 | 550 | 53 | 5.89958 | 0.2726033 | 1000 | 200 | 0.1194969 | 41.5 | 97.527022 | 6.486319 | 13.297995 | 26.9327 | 0.325 | 1.335 | 5.5 | 162.5 | 177 | 83.65 | 1295.65 | 7.035 | 9.55 | 0.3355 | 0.3986
453 | 0 | 425 | 256 | 773 | 5 | 550 | 53 | 5.899712 | 0.2816875 | 1000 | 250 | 0.1194969 | 41.5 | 97.527022 | 6.486319 | 13.297995 | 26.9327 | 0.325 | 1.335 | 5.5 | 162.5 | 177 | 83.65 | 1295.65 | 7.035 | 9.55 | 0.3355 | 0.8293
454 | 0 | 425 | 256 | 773 | 5 | 550 | 65 | 9.446161 | 0.4262874 | 500 | 150 | 0.05660377 | 29.62 | 66.86295784 | 7.16867668 | 14.9842314 | 31.782116 | 0.091 | 1.4898 | 6.58 | 146.3 | 157.56 | 61.582 | 1456.57 | 7.2258 | 8.29 | 0.43882 | 0.2195
455 | 0 | 425 | 256 | 773 | 5 | 550 | 65 | 9.450284 | 0.426297 | 500 | 200 | 0.05660377 | 29.62 | 66.86295784 | 7.16867668 | 14.9842314 | 31.782116 | 0.091 | 1.4898 | 6.58 | 146.3 | 157.56 | 61.582 | 1456.57 | 7.2258 | 8.29 | 0.43882 | 0.802
456 | 0 | 425 | 256 | 773 | 5 | 550 | 65 | 9.425419 | 0.4262394 | 500 | 250 | 0.05660377 | 29.62 | 66.86295784 | 7.16867668 | 14.9842314 | 31.782116 | 0.091 | 1.4898 | 6.58 | 146.3 | 157.56 | 61.582 | 1456.57 | 7.2258 | 8.29 | 0.43882 | 0.9815
457 | 0 | 425 | 256 | 773 | 5 | 550 | 65 | 9.572907 | 0.214435 | 1500 | 150 | 0.05660377 | 29.62 | 66.86295784 | 7.16867668 | 14.9842314 | 31.782116 | 0.091 | 1.4898 | 6.58 | 146.3 | 157.56 | 61.582 | 1456.57 | 7.2258 | 8.29 | 0.43882 | 0.1707
458 | 0 | 425 | 256 | 773 | 5 | 550 | 65 | 14.00751 | 0.2936473 | 1500 | 200 | 0.05660377 | 29.62 | 66.86295784 | 7.16867668 | 14.9842314 | 31.782116 | 0.091 | 1.4898 | 6.58 | 146.3 | 157.56 | 61.582 | 1456.57 | 7.2258 | 8.29 | 0.43882 | 0.802
459 | 0 | 425 | 256 | 773 | 5 | 550 | 65 | 18.4531 | 0.3643887 | 1500 | 250 | 0.05660377 | 29.62 | 66.86295784 | 7.16867668 | 14.9842314 | 31.782116 | 0.091 | 1.4898 | 6.58 | 146.3 | 157.56 | 61.582 | 1456.57 | 7.2258 | 8.29 | 0.43882 | 0.9551
460 | 0 | 425 | 147 | 773 | 4 | 350 | 113.3357 | 1.204092 | 0.2503318 | 500 | 150 | 0.07756813 | 57.18 | 137.87432 | 5.6835229 | 11.3139735 | 20.961008 | 0.68510335 | 1.1944 | 4.12 | 181.35 | 199.01 | 110.646 | 1089.8165 | 6.95575 | 17.246 | 0.19513 | 0.1622
461 | 0 | 425 | 147 | 773 | 4 | 350 | 113.2096 | 1.203301 | 0.2506295 | 500 | 200 | 0.07756813 | 57.18 | 137.87432 | 5.6835229 | 11.3139735 | 20.961008 | 0.68510335 | 1.1944 | 4.12 | 181.35 | 199.01 | 110.646 | 1089.8165 | 6.95575 | 17.246 | 0.19513 | 0.6147
462 | 0 | 425 | 147 | 773 | 4 | 350 | 123.2065 | 1.202621 | 0.2270255 | 500 | 250 | 0.07756813 | 57.18 | 137.87432 | 5.6835229 | 11.3139735 | 20.961008 | 0.68510335 | 1.1944 | 4.12 | 181.35 | 199.01 | 110.646 | 1089.8165 | 6.95575 | 17.246 | 0.19513 | 0.9883
463 | 0 | 425 | 147 | 773 | 4 | 350 | 56.47179 | 4.723946 | 0.08465561 | 200 | 150 | 0.07756813 | 57.18 | 137.87432 | 5.6835229 | 11.3139735 | 20.961008 | 0.68510335 | 1.1944 | 4.12 | 181.35 | 199.01 | 110.646 | 1089.8165 | 6.95575 | 17.246 | 0.19513 | 0.4269
464 | 0 | 425 | 147 | 773 | 4 | 350 | 66.81439 | 4.952445 | 0.1086278 | 200 | 200 | 0.07756813 | 57.18 | 137.87432 | 5.6835229 | 11.3139735 | 20.961008 | 0.68510335 | 1.1944 | 4.12 | 181.35 | 199.01 | 110.646 | 1089.8165 | 6.95575 | 17.246 | 0.19513 | 0.8965
465 | 0 | 425 | 147 | 773 | 4 | 350 | 77.96719 | 5.038999 | 0.1278591 | 200 | 250 | 0.07756813 | 57.18 | 137.87432 | 5.6835229 | 11.3139735 | 20.961008 | 0.68510335 | 1.1944 | 4.12 | 181.35 | 199.01 | 110.646 | 1089.8165 | 6.95575 | 17.246 | 0.19513 | 0.9957
466 | 0 | 425 | 147 | 773 | 4 | 350 | 72.69301 | 4.907033 | 0.4964583 | 1000 | 150 | 0.07756813 | 57.18 | 137.87432 | 5.6835229 | 11.3139735 | 20.961008 | 0.68510335 | 1.1944 | 4.12 | 181.35 | 199.01 | 110.646 | 1089.8165 | 6.95575 | 17.246 | 0.19513 | 0.207
467 | 0 | 425 | 147 | 773 | 4 | 350 | 71.92659 | 5.577106 | 0.4856649 | 1000 | 200 | 0.07756813 | 57.18 | 137.87432 | 5.6835229 | 11.3139735 | 20.961008 | 0.68510335 | 1.1944 | 4.12 | 181.35 | 199.01 | 110.646 | 1089.8165 | 6.95575 | 17.246 | 0.19513 | 0.6361
468 | 0 | 425 | 147 | 773 | 4 | 350 | 71.91155 | 5.567845 | 0.4852887 | 1000 | 250 | 0.07756813 | 57.18 | 137.87432 | 5.6835229 | 11.3139735 | 20.961008 | 0.68510335 | 1.1944 | 4.12 | 181.35 | 199.01 | 110.646 | 1089.8165 | 6.95575 | 17.246 | 0.19513 | 0.9776
469 | 0 | 97 | 32 | 773 | 2 | 500 | 100 | 7.63 | 0.191 | 1000 | 320 | 0.1194969 | 28.96 | 64.89195608 | 7.21336702 | 15.0360118 | 31.570278 | 0.09236 | 1.4957 | 6.46 | 144.8 | 156.53 | 60.701 | 1554.74 | 7.1771 | 9.684 | 0.4368 | 0.4561
470 | 0 | 97 | 32 | 773 | 2 | 500 | 100 | 7.63 | 0.191 | 1000 | 360 | 0.1194969 | 28.96 | 64.89195608 | 7.21336702 | 15.0360118 | 31.570278 | 0.09236 | 1.4957 | 6.46 | 144.8 | 156.53 | 60.701 | 1554.74 | 7.1771 | 9.684 | 0.4368 | 0.7595
471 | 0 | 97 | 32 | 773 | 2 | 500 | 100 | 7.63 | 0.191 | 1000 | 400 | 0.1194969 | 28.96 | 64.89195608 | 7.21336702 | 15.0360118 | 31.570278 | 0.09236 | 1.4957 | 6.46 | 144.8 | 156.53 | 60.701 | 1554.74 | 7.1771 | 9.684 | 0.4368 | 0.9393
472 | 0 | 97 | 32 | 773 | 2 | 500 | 104 | 11.2 | 0.29 | 1000 | 320 | 0.1194969 | 29.62 | 66.86295784 | 7.16867668 | 14.9842314 | 31.782116 | 0.091 | 1.4898 | 6.58 | 146.3 | 157.56 | 61.582 | 1456.57 | 7.2258 | 8.29 | 0.43882 | 0.2914
473 | 0 | 97 | 32 | 773 | 2 | 500 | 104 | 11.2 | 0.29 | 1000 | 360 | 0.1194969 | 29.62 | 66.86295784 | 7.16867668 | 14.9842314 | 31.782116 | 0.091 | 1.4898 | 6.58 | 146.3 | 157.56 | 61.582 | 1456.57 | 7.2258 | 8.29 | 0.43882 | 0.5764
474 | 0 | 97 | 32 | 773 | 2 | 500 | 104 | 11.2 | 0.29 | 1000 | 400 | 0.1194969 | 29.62 | 66.86295784 | 7.16867668 | 14.9842314 | 31.782116 | 0.091 | 1.4898 | 6.58 | 146.3 | 157.56 | 61.582 | 1456.57 | 7.2258 | 8.29 | 0.43882 | 0.8927
475 | 0 | 425 | 147 | 773 | 2 | 500 | 71.3 | 4.54189 | 0.47 | 1000 | 200 | 0.05660377 | 54.37 | 130.7464 | 5.74709818 | 11.4712389 | 21.679166 | 0.5785 | 1.1673 | 4.33 | 180.05 | 198.06 | 107.557 | 1121.32 | 6.8283 | 10.915 | 0.22357 | 0.0327
476 | 0 | 425 | 147 | 773 | 2 | 500 | 71.3 | 4.890923 | 0.47 | 1000 | 250 | 0.05660377 | 54.37 | 130.7464 | 5.74709818 | 11.4712389 | 21.679166 | 0.5785 | 1.1673 | 4.33 | 180.05 | 198.06 | 107.557 | 1121.32 | 6.8283 | 10.915 | 0.22357 | 0.2785
477 | 0 | 425 | 147 | 773 | 2 | 500 | 71.3 | 4.54189 | 0.47 | 1000 | 300 | 0.05660377 | 54.37 | 130.7464 | 5.74709818 | 11.4712389 | 21.679166 | 0.5785 | 1.1673 | 4.33 | 180.05 | 198.06 | 107.557 | 1121.32 | 6.8283 | 10.915 | 0.22357 | 0.5393
478 | 0 | 425 | 147 | 773 | 2 | 500 | 72.9 | 4.463792 | 0.51 | 1000 | 200 | 0.05660377 | 51.4 | 123.0804088 | 5.9176876 | 11.892798 | 22.89152 | 0.52 | 1.206 | 4.6 | 176 | 193.2 | 102.04 | 1161.55 | 6.876 | 10.6 | 0.2494 | 0.0907
479 | 0 | 425 | 147 | 773 | 2 | 500 | 72.9 | 4.112127 | 0.51 | 1000 | 250 | 0.05660377 | 51.4 | 123.0804088 | 5.9176876 | 11.892798 | 22.89152 | 0.52 | 1.206 | 4.6 | 176 | 193.2 | 102.04 | 1161.55 | 6.876 | 10.6 | 0.2494 | 0.3561
480 | 0 | 425 | 147 | 773 | 2 | 500 | 72.9 | 4.463792 | 0.51 | 1000 | 300 | 0.05660377 | 51.4 | 123.0804088 | 5.9176876 | 11.892798 | 22.89152 | 0.52 | 1.206 | 4.6 | 176 | 193.2 | 102.04 | 1161.55 | 6.876 | 10.6 | 0.2494 | 0.6963
481 | 0 | 425 | 147 | 773 | 2 | 500 | 75.6 | 3.339323 | 0.53 | 1000 | 200 | 0.05660377 | 47.11 | 112.0073 | 6.16409454 | 12.5017167 | 24.642698 | 0.4355 | 1.2619 | 4.99 | 170.15 | 186.18 | 94.071 | 1219.66 | 6.9449 | 10.145 | 0.28671 | 0.1589
482 | 0 | 425 | 147 | 773 | 2 | 500 | 75.6 | 3.248642 | 0.53 | 1000 | 250 | 0.05660377 | 47.11 | 112.0073 | 6.16409454 | 12.5017167 | 24.642698 | 0.4355 | 1.2619 | 4.99 | 170.15 | 186.18 | 94.071 | 1219.66 | 6.9449 | 10.145 | 0.28671 | 0.4542
483 | 0 | 425 | 147 | 773 | 2 | 500 | 75.6 | 3.339323 | 0.53 | 1000 | 300 | 0.05660377 | 47.11 | 112.0073 | 6.16409454 | 12.5017167 | 24.642698 | 0.4355 | 1.2619 | 4.99 | 170.15 | 186.18 | 94.071 | 1219.66 | 6.9449 | 10.145 | 0.28671 | 0.7999
484 | 0 | 425 | 147 | 773 | 2 | 500 | 81.7 | 3.506602 | 0.6 | 1000 | 200 | 0.05660377 | 41.5 | 97.527022 | 6.486319 | 13.297995 | 26.9327 | 0.325 | 1.335 | 5.5 | 162.5 | 177 | 83.65 | 1295.65 | 7.035 | 9.55 | 0.3355 | 0.2346
485 | 0 | 425 | 147 | 773 | 2 | 500 | 81.7 | 3.506602 | 0.6 | 1000 | 250 | 0.05660377 | 41.5 | 97.527022 | 6.486319 | 13.297995 | 26.9327 | 0.325 | 1.335 | 5.5 | 162.5 | 177 | 83.65 | 1295.65 | 7.035 | 9.55 | 0.3355 | 0.3766
486 | 0 | 425 | 147 | 773 | 2 | 500 | 81.7 | 3.506602 | 0.6 | 1000 | 300 | 0.05660377 | 41.5 | 97.527022 | 6.486319 | 13.297995 | 26.9327 | 0.325 | 1.335 | 5.5 | 162.5 | 177 | 83.65 | 1295.65 | 7.035 | 9.55 | 0.3355 | 0.8991
487 | 0 | 425 | 147 | 773 | 2 | 500 | 80.5 | 4.683766 | 0.62 | 1000 | 200 | 0.05660377 | 35.89 | 83.04676948 | 6.80854346 | 14.0942733 | 29.222702 | 0.2145 | 1.4081 | 6.01 | 154.85 | 167.82 | 73.229 | 1371.64 | 7.1251 | 8.955 | 0.38429 | 0.3047
488 | 0 | 425 | 147 | 773 | 2 | 500 | 80.5 | 4.941004 | 0.62 | 1000 | 250 | 0.05660377 | 35.89 | 83.04676948 | 6.80854346 | 14.0942733 | 29.222702 | 0.2145 | 1.4081 | 6.01 | 154.85 | 167.82 | 73.229 | 1371.64 | 7.1251 | 8.955 | 0.38429 | 0.4701
489 | 0 | 425 | 147 | 773 | 2 | 500 | 80.5 | 4.668896 | 0.62 | 1000 | 300 | 0.05660377 | 35.89 | 83.04676948 | 6.80854346 | 14.0942733 | 29.222702 | 0.2145 | 1.4081 | 6.01 | 154.85 | 167.82 | 73.229 | 1371.64 | 7.1251 | 8.955 | 0.38429 | 0.957
490 | 0 | 425 | 147 | 773 | 2 | 500 | 86.3 | 5.384143 | 0.64 | 1000 | 200 | 0.05660377 | 31.6 | 71.9736352 | 7.0549504 | 14.703192 | 30.97388 | 0.13 | 1.464 | 6.4 | 149 | 160.8 | 65.26 | 1429.75 | 7.194 | 8.5 | 0.4216 | 0.2589
491 | 0 | 425 | 147 | 773 | 2 | 500 | 86.3 | 5.288997 | 0.64 | 1000 | 250 | 0.05660377 | 31.6 | 71.9736352 | 7.0549504 | 14.703192 | 30.97388 | 0.13 | 1.464 | 6.4 | 149 | 160.8 | 65.26 | 1429.75 | 7.194 | 8.5 | 0.4216 | 0.5047
492 | 0 | 425 | 147 | 773 | 2 | 500 | 86.3 | 5.289546 | 0.64 | 1000 | 300 | 0.05660377 | 31.6 | 71.9736352 | 7.0549504 | 14.703192 | 30.97388 | 0.13 | 1.464 | 6.4 | 149 | 160.8 | 65.26 | 1429.75 | 7.194 | 8.5 | 0.4216 | 0.9963
493 | 0 | 425 | 147 | 773 | 2 | 500 | 98.2 | 5.23796 | 0.71 | 1000 | 200 | 0.05660377 | 28.63 | 64.30761916 | 7.22553982 | 15.1247511 | 32.186234 | 0.0715 | 1.5027 | 6.67 | 144.95 | 155.94 | 59.743 | 1469.98 | 7.2417 | 8.185 | 0.44743 | 0.3056
494 | 0 | 425 | 147 | 773 | 2 | 500 | 98.2 | 5.143643 | 0.71 | 1000 | 250 | 0.05660377 | 28.63 | 64.30761916 | 7.22553982 | 15.1247511 | 32.186234 | 0.0715 | 1.5027 | 6.67 | 144.95 | 155.94 | 59.743 | 1469.98 | 7.2417 | 8.185 | 0.44743 | 0.5869
495 | 0 | 425 | 147 | 773 | 2 | 500 | 98.2 | 5.142503 | 0.71 | 1000 | 300 | 0.05660377 | 28.63 | 64.30761916 | 7.22553982 | 15.1247511 | 32.186234 | 0.0715 | 1.5027 | 6.67 | 144.95 | 155.94 | 59.743 | 1469.98 | 7.2417 | 8.185 | 0.44743 | 0.9963
496 | 0 | 12 | 320 | 773 | 3 | 500 | 47.40902 | 5.414606 | 0.6 | 1000 | 360 | 0.1194969 | 30.1 | 67.0514746 | 7.646769 | 16.47156 | 32.16974 | 0.661030814 | 1.804 | 8.5 | 140 | 144.6 | 69.93 | 1698.55 | 8.651 | 91.13 | 0.3981 | 0.3143
497 | 0 | 12 | 320 | 773 | 3 | 500 | 50.80098 | 7.878224 | 0.6 | 1000 | 400 | 0.1194969 | 30.1 | 67.0514746 | 7.646769 | 16.47156 | 32.16974 | 0.661030814 | 1.804 | 8.5 | 140 | 144.6 | 69.93 | 1698.55 | 8.651 | 91.13 | 0.3981 | 0.6082
498 | 0 | 12 | 320 | 773 | 3 | 500 | 44.82372 | 6.731276 | 0.6 | 1000 | 440 | 0.1194969 | 30.1 | 67.0514746 | 7.646769 | 16.47156 | 32.16974 | 0.661030814 | 1.804 | 8.5 | 140 | 144.6 | 69.93 | 1698.55 | 8.651 | 91.13 | 0.3981 | 0.8127
499 | 0 | 12 | 320 | 773 | 3 | 500 | 51.37949 | 8.296682 | 0.58 | 1000 | 360 | 0.1194969 | 32.27 | 72.73427102 | 7.4828003 | 16.042572 | 31.238558 | 0.6601728618 | 1.7508 | 8.15 | 143.5 | 149.22 | 73.381 | 1649.83 | 8.5047 | 84.921 | 0.38207 | 0.479
500 | 0 | 12 | 320 | 773 | 3 | 500 | 51.59761 | 8.165329 | 0.58 | 1000 | 400 | 0.1194969 | 32.27 | 72.73427102 | 7.4828003 | 16.042572 | 31.238558 | 0.6601728618 | 1.7508 | 8.15 | 143.5 | 149.22 | 73.381 | 1649.83 | 8.5047 | 84.921 | 0.38207 | 0.7675
501 | 0 | 12 | 320 | 773 | 3 | 500 | 40.74889 | 8.389132 | 0.58 | 1000 | 440 | 0.1194969 | 32.27 | 72.73427102 | 7.4828003 | 16.042572 | 31.238558 | 0.6601728618 | 1.7508 | 8.15 | 143.5 | 149.22 | 73.381 | 1649.83 | 8.5047 | 84.921 | 0.38207 | 0.915
502 | 0 | 12 | 320 | 773 | 3 | 500 | 86.54765 | 14.77588 | 0.53 | 1000 | 360 | 0.1194969 | 36.3 | 83.2880358 | 7.178287 | 15.24588 | 29.50922 | 0.658579522 | 1.652 | 7.5 | 150 | 157.8 | 79.79 | 1559.35 | 8.233 | 73.39 | 0.3523 | 0.5414
503 | 0 | 12 | 320 | 773 | 3 | 500 | 76.85037 | 14.54509 | 0.53 | 1000 | 400 | 0.1194969 | 36.3 | 83.2880358 | 7.178287 | 15.24588 | 29.50922 | 0.658579522 | 1.652 | 7.5 | 150 | 157.8 | 79.79 | 1559.35 | 8.233 | 73.39 | 0.3523 | 0.7675
504 | 0 | 12 | 320 | 773 | 3 | 500 | 69.17001 | 11.8471 | 0.53 | 1000 | 440 | 0.1194969 | 36.3 | 83.2880358 | 7.178287 | 15.24588 | 29.50922 | 0.658579522 | 1.652 | 7.5 | 150 | 157.8 | 79.79 | 1559.35 | 8.233 | 73.39 | 0.3523 | 0.8999
505 | 0 | 12 | 320 | 773 | 3 | 500 | 125.9634 | 12.88008 | 0.49 | 1000 | 360 | 0.1194969 | 39.09 | 90.59448834 | 6.9674701 | 14.694324 | 28.311986 | 0.6574764406 | 1.5836 | 7.05 | 154.5 | 163.74 | 84.227 | 1496.71 | 8.0449 | 65.407 | 0.33169 | 0.4532
506 | 0 | 12 | 320 | 773 | 3 | 500 | 102.3678 | 11.47222 | 0.49 | 1000 | 400 | 0.1194969 | 39.09 | 90.59448834 | 6.9674701 | 14.694324 | 28.311986 | 0.6574764406 | 1.5836 | 7.05 | 154.5 | 163.74 | 84.227 | 1496.71 | 8.0449 | 65.407 | 0.33169 | 0.7675
507 | 0 | 12 | 320 | 773 | 3 | 500 | 72.22077 | 13.54719 | 0.49 | 1000 | 440 | 0.1194969 | 39.09 | 90.59448834 | 6.9674701 | 14.694324 | 28.311986 | 0.6574764406 | 1.5836 | 7.05 | 154.5 | 163.74 | 84.227 | 1496.71 | 8.0449 | 65.407 | 0.33169 | 0.9107
508 | 0 | 124 | 21 | 9 | 5 | 500 | 119.76 | 3.41 | 0.1 | 100 | 350 | 1 | 57.88 | 139.77904 | 5.56658239 | 11.04074 | 20.324726 | 0.64912 | 1.1308 | 4.06 | 184.55 | 203.35 | 113.797 | 1079.708 | 6.8223 | 11.905 | 0.19254 | 0.3954
509 | 0 | 124 | 21 | 9 | 5 | 500 | 119.76 | 3.41 | 0.1 | 100 | 400 | 1 | 57.88 | 139.77904 | 5.56658239 | 11.04074 | 20.324726 | 0.64912 | 1.1308 | 4.06 | 184.55 | 203.35 | 113.797 | 1079.708 | 6.8223 | 11.905 | 0.19254 | 0.5435
510 | 0 | 124 | 21 | 9 | 5 | 500 | 119.76 | 3.41 | 0.1 | 100 | 450 | 1 | 57.88 | 139.77904 | 5.56658239 | 11.04074 | 20.324726 | 0.64912 | 1.1308 | 4.06 | 184.55 | 203.35 | 113.797 | 1079.708 | 6.8223 | 11.905 | 0.19254 | 0.7029
511 | 0 | 124 | 21 | 9 | 5 | 500 | 123.97 | 3.22 | 0.1 | 100 | 350 | 1 | 57.88 | 139.77904 | 5.56658239 | 11.04074 | 20.324726 | 0.64912 | 1.1308 | 4.06 | 184.55 | 203.35 | 113.797 | 1079.708 | 6.8223 | 11.905 | 0.19254 | 0.5248
512 | 0 | 124 | 21 | 9 | 5 | 500 | 123.97 | 3.22 | 0.1 | 100 | 400 | 1 | 57.88 | 139.77904 | 5.56658239 | 11.04074 | 20.324726 | 0.64912 | 1.1308 | 4.06 | 184.55 | 203.35 | 113.797 | 1079.708 | 6.8223 | 11.905 | 0.19254 | 0.6491
513 | 0 | 124 | 21 | 9 | 5 | 500 | 123.97 | 3.22 | 0.1 | 100 | 450 | 1 | 57.88 | 139.77904 | 5.56658239 | 11.04074 | 20.324726 | 0.64912 | 1.1308 | 4.06 | 184.55 | 203.35 | 113.797 | 1079.708 | 6.8223 | 11.905 | 0.19254 | 0.8002
514 | 0 | 124 | 21 | 9 | 5 | 500 | 142.92 | 3.26 | 0.12 | 100 | 350 | 1 | 57.88 | 139.77904 | 5.56658239 | 11.04074 | 20.324726 | 0.64912 | 1.1308 | 4.06 | 184.55 | 203.35 | 113.797 | 1079.708 | 6.8223 | 11.905 | 0.19254 | 0.5559
515 | 0 | 124 | 21 | 9 | 5 | 500 | 142.92 | 3.26 | 0.12 | 100 | 400 | 1 | 57.88 | 139.77904 | 5.56658239 | 11.04074 | 20.324726 | 0.64912 | 1.1308 | 4.06 | 184.55 | 203.35 | 113.797 | 1079.708 | 6.8223 | 11.905 | 0.19254 | 0.7029
516 | 0 | 124 | 21 | 9 | 5 | 500 | 142.92 | 3.26 | 0.12 | 100 | 450 | 1 | 57.88 | 139.77904 | 5.56658239 | 11.04074 | 20.324726 | 0.64912 | 1.1308 | 4.06 | 184.55 | 203.35 | 113.797 | 1079.708 | 6.8223 | 11.905 | 0.19254 | 0.854
517 | 0 | 109 | 320 | 95 | 3 | 550 | 76.33 | 15.56 | 0.36 | 597 | 200 | 0.1194969 | 22.36 | 48.78949 | 6.8152248 | 13.549305 | 27.4187669 | 0.08471 | 1.5358 | 4 | 140.45 | 160.44 | 61.038 | 1934.44 | 4.52864 | 21.794 | 0.51969 | 0.0484
518 | 0 | 109 | 320 | 95 | 3 | 550 | 76.33 | 15.56 | 0.36 | 597 | 300 | 0.1194969 | 22.36 | 48.78949 | 6.8152248 | 13.549305 | 27.4187669 | 0.08471 | 1.5358 | 4 | 140.45 | 160.44 | 61.038 | 1934.44 | 4.52864 | 21.794 | 0.51969 | 0.1287
519 | 0 | 109 | 320 | 95 | 3 | 550 | 76.33 | 15.56 | 0.36 | 597 | 400 | 0.1194969 | 22.36 | 48.78949 | 6.8152248 | 13.549305 | 27.4187669 | 0.08471 | 1.5358 | 4 | 140.45 | 160.44 | 61.038 | 1934.44 | 4.52864 | 21.794 | 0.51969 | 0.8755
520 | 0 | 109 | 320 | 95 | 3 | 300 | 77.32 | 16.42 | 0.37 | 597 | 150 | 0.1194969 | 22.282 | 48.580103 | 6.82198002 | 13.5693365 | 27.45087901 | 0.085339 | 1.53946 | 4.012 | 140.24 | 160.222 | 60.8453 | 1939.913 | 4.542366 | 22.1217 | 0.520159 | 0.1974
521 | 0 | 109 | 320 | 95 | 3 | 300 | 77.32 | 16.42 | 0.37 | 597 | 175 | 0.1194969 | 22.282 | 48.580103 | 6.82198002 | 13.5693365 | 27.45087901 | 0.085339 | 1.53946 | 4.012 | 140.24 | 160.222 | 60.8453 | 1939.913 | 4.542366 | 22.1217 | 0.520159 | 0.4907
522 | 0 | 109 | 320 | 95 | 3 | 300 | 77.32 | 16.42 | 0.37 | 597 | 200 | 0.1194969 | 22.282 | 48.580103 | 6.82198002 | 13.5693365 | 27.45087901 | 0.085339 | 1.53946 | 4.012 | 140.24 | 160.222 | 60.8453 | 1939.913 | 4.542366 | 22.1217 | 0.520159 | 0.9963
523 | 0 | 109 | 320 | 95 | 3 | 300 | 73.87 | 14.82 | 0.36 | 597 | 150 | 0.1194969 | 22.894 | 50.148336 | 6.80005818 | 13.524805 | 27.32687574 | 0.095046 | 1.53232 | 4.012 | 141.005 | 160.97 | 61.7599 | 1925.106 | 4.580854 | 21.9415 | 0.514532 | 0.0484
524 | 0 | 109 | 320 | 95 | 3 | 300 | 73.87 | 14.82 | 0.36 | 597 | 175 | 0.1194969 | 22.894 | 50.148336 | 6.80005818 | 13.524805 | 27.32687574 | 0.095046 | 1.53232 | 4.012 | 141.005 | 160.97 | 61.7599 | 1925.106 | 4.580854 | 21.9415 | 0.514532 | 0.1024
525 | 0 | 109 | 320 | 95 | 3 | 300 | 73.87 | 14.82 | 0.36 | 597 | 200 | 0.1194969 | 22.894 | 50.148336 | 6.80005818 | 13.524805 | 27.32687574 | 0.095046 | 1.53232 | 4.012 | 141.005 | 160.97 | 61.7599 | 1925.106 | 4.580854 | 21.9415 | 0.514532 | 0.1834
526 | 0 | 109 | 320 | 95 | 3 | 300 | 77.32 | 16.42 | 0.37 | 199 | 150 | 0.1194969 | 22.282 | 48.580103 | 6.82198002 | 13.5693365 | 27.45087901 | 0.085339 | 1.53946 | 4.012 | 140.24 | 160.222 | 60.8453 | 1939.913 | 4.542366 | 22.1217 | 0.520159 | 0.305
527 | 0 | 109 | 320 | 95 | 3 | 300 | 77.32 | 16.42 | 0.37 | 199 | 175 | 0.1194969 | 22.282 | 48.580103 | 6.82198002 | 13.5693365 | 27.45087901 | 0.085339 | 1.53946 | 4.012 | 140.24 | 160.222 | 60.8453 | 1939.913 | 4.542366 | 22.1217 | 0.520159 | 0.6741
528 | 0 | 109 | 320 | 95 | 3 | 300 | 77.32 | 16.42 | 0.37 | 199 | 200 | 0.1194969 | 22.282 | 48.580103 | 6.82198002 | 13.5693365 | 27.45087901 | 0.085339 | 1.53946 | 4.012 | 140.24 | 160.222 | 60.8453 | 1939.913 | 4.542366 | 22.1217 | 0.520159 | 0.9989
529 | 0 | 109 | 320 | 95 | 3 | 300 | 77.32 | 16.42 | 0.37 | 398 | 150 | 0.1194969 | 22.282 | 48.580103 | 6.82198002 | 13.5693365 | 27.45087901 | 0.085339 | 1.53946 | 4.012 | 140.24 | 160.222 | 60.8453 | 1939.913 | 4.542366 | 22.1217 | 0.520159 | 0.2934
530 | 0 | 109 | 320 | 95 | 3 | 300 | 77.32 | 16.42 | 0.37 | 398 | 175 | 0.1194969 | 22.282 | 48.580103 | 6.82198002 | 13.5693365 | 27.45087901 | 0.085339 | 1.53946 | 4.012 | 140.24 | 160.222 | 60.8453 | 1939.913 | 4.542366 | 22.1217 | 0.520159 | 0.6298
531 | 0 | 109 | 320 | 95 | 3 | 300 | 77.32 | 16.42 | 0.37 | 398 | 200 | 0.1194969 | 22.282 | 48.580103 | 6.82198002 | 13.5693365 | 27.45087901 | 0.085339 | 1.53946 | 4.012 | 140.24 | 160.222 | 60.8453 | 1939.913 | 4.542366 | 22.1217 | 0.520159 | 0.9989
532 | 0 | 109 | 320 | 95 | 3 | 300 | 77.32 | 16.42 | 0.37 | 796 | 150 | 0.1194969 | 22.282 | 48.580103 | 6.82198002 | 13.5693365 | 27.45087901 | 0.085339 | 1.53946 | 4.012 | 140.24 | 160.222 | 60.8453 | 1939.913 | 4.542366 | 22.1217 | 0.520159 | 0.1826
533 | 0 | 109 | 320 | 95 | 3 | 300 | 77.32 | 16.42 | 0.37 | 796 | 175 | 0.1194969 | 22.282 | 48.580103 | 6.82198002 | 13.5693365 | 27.45087901 | 0.085339 | 1.53946 | 4.012 | 140.24 | 160.222 | 60.8453 | 1939.913 | 4.542366 | 22.1217 | 0.520159 | 0.4728
534 | 0 | 109 | 320 | 95 | 3 | 300 | 77.32 | 16.42 | 0.37 | 796 | 200 | 0.1194969 | 22.282 | 48.580103 | 6.82198002 | 13.5693365 | 27.45087901 | 0.085339 | 1.53946 | 4.012 | 140.24 | 160.222 | 60.8453 | 1939.913 | 4.542366 | 22.1217 | 0.520159 | 0.7937
535 | 0 | 109 | 320 | 95 | 3 | 300 | 77.32 | 16.42 | 0.37 | 597 | 150 | 0.05660377 | 22.282 | 48.580103 | 6.82198002 | 13.5693365 | 27.45087901 | 0.085339 | 1.53946 | 4.012 | 140.24 | 160.222 | 60.8453 | 1939.913 | 4.542366 | 22.1217 | 0.520159 | 0.4881
536 | 0 | 109 | 320 | 95 | 3 | 300 | 77.32 | 16.42 | 0.37 | 597 | 175 | 0.05660377 | 22.282 | 48.580103 | 6.82198002 | 13.5693365 | 27.45087901 | 0.085339 | 1.53946 | 4.012 | 140.24 | 160.222 | 60.8453 | 1939.913 | 4.542366 | 22.1217 | 0.520159 | 0.9458
537 | 0 | 109 | 320 | 95 | 3 | 300 | 77.32 | 16.42 | 0.37 | 597 | 200 | 0.05660377 | 22.282 | 48.580103 | 6.82198002 | 13.5693365 | 27.45087901 | 0.085339 | 1.53946 | 4.012 | 140.24 | 160.222 | 60.8453 | 1939.913 | 4.542366 | 22.1217 | 0.520159 | 0.999
538 | 0 | 109 | 320 | 95 | 3 | 300 | 77.32 | 16.42 | 0.37 | 597 | 150 | 0.245283 | 22.282 | 48.580103 | 6.82198002 | 13.5693365 | 27.45087901 | 0.085339 | 1.53946 | 4.012 | 140.24 | 160.222 | 60.8453 | 1939.913 | 4.542366 | 22.1217 | 0.520159 | 0.1227
539 | 0 | 109 | 320 | 95 | 3 | 300 | 77.32 | 16.42 | 0.37 | 597 | 175 | 0.245283 | 22.282 | 48.580103 | 6.82198002 | 13.5693365 | 27.45087901 | 0.085339 | 1.53946 | 4.012 | 140.24 | 160.222 | 60.8453 | 1939.913 | 4.542366 | 22.1217 | 0.520159 | 0.2826
540 | 0 | 109 | 320 | 95 | 3 | 300 | 77.32 | 16.42 | 0.37 | 597 | 200 | 0.245283 | 22.282 | 48.580103 | 6.82198002 | 13.5693365 | 27.45087901 | 0.085339 | 1.53946 | 4.012 | 140.24 | 160.222 | 60.8453 | 1939.913 | 4.542366 | 22.1217 | 0.520159 | 0.6403
541 | 0 | 109 | 320 | 95 | 3 | 300 | 77.32 | 16.42 | 0.37 | 597 | 150 | 0.4129979 | 22.282 | 48.580103 | 6.82198002 | 13.5693365 | 27.45087901 | 0.085339 | 1.53946 | 4.012 | 140.24 | 160.222 | 60.8453 | 1939.913 | 4.542366 | 22.1217 | 0.520159 | 0.0542
542 | 0 | 109 | 320 | 95 | 3 | 300 | 77.32 | 16.42 | 0.37 | 597 | 175 | 0.4129979 | 22.282 | 48.580103 | 6.82198002 | 13.5693365 | 27.45087901 | 0.085339 | 1.53946 | 4.012 | 140.24 | 160.222 | 60.8453 | 1939.913 | 4.542366 | 22.1217 | 0.520159 | 0.1722
543 | 0 | 109 | 320 | 95 | 3 | 300 | 77.32 | 16.42 | 0.37 | 597 | 200 | 0.4129979 | 22.282 | 48.580103 | 6.82198002 | 13.5693365 | 27.45087901 | 0.085339 | 1.53946 | 4.012 | 140.24 | 160.222 | 60.8453 | 1939.913 | 4.542366 | 22.1217 | 0.520159 | 0.4672
544 | 0 | 6 | 114 | 19 | 6 | 450 | 142.8 | 4.8 | 0.16 | 100 | 240 | 0.2033543 | 42.82 | 100.9341 | 6.41050148 | 13.1106354 | 26.393876 | 0.351 | 1.3178 | 5.38 | 164.3 | 179.16 | 86.102 | 1277.77 | 7.0138 | 9.69 | 0.32402 | 0.6458
545 | 0 | 6 | 114 | 19 | 6 | 450 | 142.8 | 4.8 | 0.16 | 100 | 270 | 0.2033543 | 42.82 | 100.9341 | 6.41050148 | 13.1106354 | 26.393876 | 0.351 | 1.3178 | 5.38 | 164.3 | 179.16 | 86.102 | 1277.77 | 7.0138 | 9.69 | 0.32402 | 0.8384
546 | 0 | 6 | 114 | 19 | 6 | 450 | 142.8 | 4.8 | 0.16 | 100 | 300 | 0.2033543 | 42.82 | 100.9341 | 6.41050148 | 13.1106354 | 26.393876 | 0.351 | 1.3178 | 5.38 | 164.3 | 179.16 | 86.102 | 1277.77 | 7.0138 | 9.69 | 0.32402 | 0.9528
547 | 0 | 6 | 114 | 19 | 6 | 450 | 165.9 | 5.2 | 0.17 | 100 | 240 | 0.2033543 | 58 | 140.116 | 5.5386 | 10.956 | 20.1974 | 0.65 | 1.12 | 4 | 185 | 204 | 114.3 | 1072.15 | 6.77 | 11.3 | 0.192 | 0.1298
548 | 0 | 6 | 114 | 19 | 6 | 450 | 165.9 | 5.2 | 0.17 | 100 | 270 | 0.2033543 | 58 | 140.116 | 5.5386 | 10.956 | 20.1974 | 0.65 | 1.12 | 4 | 185 | 204 | 114.3 | 1072.15 | 6.77 | 11.3 | 0.192 | 0.1961
549 | 0 | 6 | 114 | 19 | 6 | 450 | 165.9 | 5.2 | 0.17 | 100 | 300 | 0.2033543 | 58 | 140.116 | 5.5386 | 10.956 | 20.1974 | 0.65 | 1.12 | 4 | 185 | 204 | 114.3 | 1072.15 | 6.77 | 11.3 | 0.192 | 0.2423
550 | 0 | 109 | 114 | 19 | 6 | 450 | 44.5 | 7.3 | 0.06 | 100 | 240 | 0.2033543 | 42.82 | 100.9341 | 6.41050148 | 13.1106354 | 26.393876 | 0.351 | 1.3178 | 5.38 | 164.3 | 179.16 | 86.102 | 1277.77 | 7.0138 | 9.69 | 0.32402 | 0.4963
551 | 0 | 109 | 114 | 19 | 6 | 450 | 44.5 | 7.3 | 0.06 | 100 | 270 | 0.2033543 | 42.82 | 100.9341 | 6.41050148 | 13.1106354 | 26.393876 | 0.351 | 1.3178 | 5.38 | 164.3 | 179.16 | 86.102 | 1277.77 | 7.0138 | 9.69 | 0.32402 | 0.7492
552 | 0 | 109 | 114 | 19 | 6 | 450 | 44.5 | 7.3 | 0.06 | 100 | 300 | 0.2033543 | 42.82 | 100.9341 | 6.41050148 | 13.1106354 | 26.393876 | 0.351 | 1.3178 | 5.38 | 164.3 | 179.16 | 86.102 | 1277.77 | 7.0138 | 9.69 | 0.32402 | 0.9325
553 | 0 | 109 | 320 | 773 | 2.5 | 350 | 57.38 | 16.38 | 0.23 | 100 | 160 | 0.04402516 | 23.28 | 51.19469 | 6.80941138 | 13.593395 | 27.4036823 | 0.1156326 | 1.5368 | 4.06 | 140.65 | 160.62 | 60.571 | 1952.77 | 4.75898 | 23.551 | 0.51111 | 0.2256
554 | 0 | 109 | 320 | 773 | 2.5 | 350 | 57.38 | 16.38 | 0.23 | 100 | 180 | 0.04402516 | 23.28 | 51.19469 | 6.80941138 | 13.593395 | 27.4036823 | 0.1156326 | 1.5368 | 4.06 | 140.65 | 160.62 | 60.571 | 1952.77 | 4.75898 | 23.551 | 0.51111 | 0.3023
555 | 0 | 109 | 320 | 773 | 2.5 | 350 | 57.38 | 16.38 | 0.23 | 100 | 200 | 0.04402516 | 23.28 | 51.19469 | 6.80941138 | 13.593395 | 27.4036823 | 0.1156326 | 1.5368 | 4.06 | 140.65 | 160.62 | 60.571 | 1952.77 | 4.75898 | 23.551 | 0.51111 | 0.4085
556 | 0 | 109 | 320 | 9 | 2.5 | 350 | 54.78 | 16.2 | 0.22 | 100 | 160 | 0.04402516 | 23.28 | 51.19469 | 6.80941138 | 13.593395 | 27.4036823 | 0.1156326 | 1.5368 | 4.06 | 140.65 | 160.62 | 60.571 | 1952.77 | 4.75898 | 23.551 | 0.51111 | 0.2147
557 | 0 | 109 | 320 | 9 | 2.5 | 350 | 54.78 | 16.2 | 0.22 | 100 | 180 | 0.04402516 | 23.28 | 51.19469 | 6.80941138 | 13.593395 | 27.4036823 | 0.1156326 | 1.5368 | 4.06 | 140.65 | 160.62 | 60.571 | 1952.77 | 4.75898 | 23.551 | 0.51111 | 0.3341
558 | 0 | 109 | 320 | 9 | 2.5 | 350 | 54.78 | 16.2 | 0.22 | 100 | 200 | 0.04402516 | 23.28 | 51.19469 | 6.80941138 | 13.593395 | 27.4036823 | 0.1156326 | 1.5368 | 4.06 | 140.65 | 160.62 | 60.571 | 1952.77 | 4.75898 | 23.551 | 0.51111 | 0.4151
559 | 0 | 109 | 320 | 3 | 2.5 | 350 | 54.29 | 16.52 | 0.22 | 100 | 160 | 0.04402516 | 23.28 | 51.19469 | 6.80941138 | 13.593395 | 27.4036823 | 0.1156326 | 1.5368 | 4.06 | 140.65 | 160.62 | 60.571 | 1952.77 | 4.75898 | 23.551 | 0.51111 | 0.1785
560 | 0 | 109 | 320 | 3 | 2.5 | 350 | 54.29 | 16.52 | 0.22 | 100 | 180 | 0.04402516 | 23.28 | 51.19469 | 6.80941138 | 13.593395 | 27.4036823 | 0.1156326 | 1.5368 | 4.06 | 140.65 | 160.62 | 60.571 | 1952.77 | 4.75898 | 23.551 | 0.51111 | 0.2574
561 | 0 | 109 | 320 | 3 | 2.5 | 350 | 54.29 | 16.52 | 0.22 | 100 | 200 | 0.04402516 | 23.28 | 51.19469 | 6.80941138 | 13.593395 | 27.4036823 | 0.1156326 | 1.5368 | 4.06 | 140.65 | 160.62 | 60.571 | 1952.77 | 4.75898 | 23.551 | 0.51111 | 0.2848
562 | 0 | 109 | 114 | 773 | 5 | 400 | 267 | 7.21 | 0.48 | 498 | 180 | 0.03563941 | 25.9 | 57.7990044 | 6.7597598 | 13.519999 | 27.379908 | 0.1282 | 1.499 | 4.3 | 144.5 | 163.4 | 65.13 | 1813.65 | 5.0118 | 19.43 | 0.4855 | 0.6616
563 | 0 | 109 | 114 | 773 | 5 | 400 | 267 | 7.21 | 0.48 | 498 | 200 | 0.03563941 | 25.9 | 57.7990044 | 6.7597598 | 13.519999 | 27.379908 | 0.1282 | 1.499 | 4.3 | 144.5 | 163.4 | 65.13 | 1813.65 | 5.0118 | 19.43 | 0.4855 | 0.9273
564 | 0 | 109 | 114 | 773 | 5 | 400 | 267 | 7.21 | 0.48 | 498 | 220 | 0.03563941 | 25.9 | 57.7990044 | 6.7597598 | 13.519999 | 27.379908 | 0.1282 | 1.499 | 4.3 | 144.5 | 163.4 | 65.13 | 1813.65 | 5.0118 | 19.43 | 0.4855 | 0.9675
565 | 0 | 124 | 320 | 773 | 3 | 450 | 94 | 3.6 | 0.091 | 1000 | 250 | 0.245283 | 58.2 | 140.66568 | 5.5728023 | 11.03204 | 20.285426 | 0.66478 | 1.1308 | 4.06 | 184.5 | 203.32 | 113.757 | 1081.842 | 6.9173 | 11.903 | 0.19141 | 0.1392
566 | 0 | 124 | 320 | 773 | 3 | 450 | 94 | 3.6 | 0.091 | 1000 | 300 | 0.245283 | 58.2 | 140.66568 | 5.5728023 | 11.03204 | 20.285426 | 0.66478 | 1.1308 | 4.06 | 184.5 | 203.32 | 113.757 | 1081.842 | 6.9173 | 11.903 | 0.19141 | 0.3295
567 | 0 | 124 | 320 | 773 | 3 | 450 | 94 | 3.6 | 0.091 | 1000 | 350 | 0.245283 | 58.2 | 140.66568 | 5.5728023 | 11.03204 | 20.285426 | 0.66478 | 1.1308 | 4.06 | 184.5 | 203.32 | 113.757 | 1081.842 | 6.9173 | 11.903 | 0.19141 | 0.608
568 | 0 | 124 | 320 | 773 | 3 | 450 | 88 | 3.6 | 0.09 | 1000 | 250 | 0.245283 | 58.36 | 141.10292 | 5.5960566 | 11.08618 | 20.343452 | 0.6664426 | 1.1366 | 4.08 | 184 | 202.9 | 113.214 | 1107.992 | 7.0426 | 13.52 | 0.19081 | 0.3561
569 | 0 | 124 | 320 | 773 | 3 | 450 | 88 | 3.6 | 0.09 | 1000 | 300 | 0.245283 | 58.36 | 141.10292 | 5.5960566 | 11.08618 | 20.343452 | 0.6664426 | 1.1366 | 4.08 | 184 | 202.9 | 113.214 | 1107.992 | 7.0426 | 13.52 | 0.19081 | 0.6525
570 | 0 | 124 | 320 | 773 | 3 | 450 | 88 | 3.6 | 0.09 | 1000 | 350 | 0.245283 | 58.36 | 141.10292 | 5.5960566 | 11.08618 | 20.343452 | 0.6664426 | 1.1366 | 4.08 | 184 | 202.9 | 113.214 | 1107.992 | 7.0426 | 13.52 | 0.19081 | 0.8807
571 | 0 | 124 | 320 | 773 | 3 | 450 | 82 | 3.9 | 0.089 | 1000 | 250 | 0.245283 | 58.68 | 141.9774 | 5.6425652 | 11.19446 | 20.459504 | 0.6697678 | 1.1482 | 4.12 | 183 | 202.06 | 112.128 | 1160.292 | 7.2932 | 16.754 | 0.18961 | 0.3968
572 | 0 | 124 | 320 | 773 | 3 | 450 | 82 | 3.9 | 0.089 | 1000 | 300 | 0.245283 | 58.68 | 141.9774 | 5.6425652 | 11.19446 | 20.459504 | 0.6697678 | 1.1482 | 4.12 | 183 | 202.06 | 112.128 | 1160.292 | 7.2932 | 16.754 | 0.18961 | 0.7794
573 | 0 | 124 | 320 | 773 | 3 | 450 | 82 | 3.9 | 0.089 | 1000 | 350 | 0.245283 | 58.68 | 141.9774 | 5.6425652 | 11.19446 | 20.459504 | 0.6697678 | 1.1482 | 4.12 | 183 | 202.06 | 112.128 | 1160.292 | 7.2932 | 16.754 | 0.18961 | 0.9536
574 | 0 | 124 | 320 | 773 | 3 | 450 | 71 | 4 | 0.076 | 1000 | 250 | 0.245283 | 59.32 | 143.72636 | 5.7355824 | 11.41102 | 20.691608 | 0.6764182 | 1.1714 | 4.2 | 181 | 200.38 | 109.956 | 1264.892 | 7.7944 | 23.222 | 0.18721 | 0.3295
575 | 0 | 124 | 320 | 773 | 3 | 450 | 71 | 4 | 0.076 | 1000 | 300 | 0.245283 | 59.32 | 143.72636 | 5.7355824 | 11.41102 | 20.691608 | 0.6764182 | 1.1714 | 4.2 | 181 | 200.38 | 109.956 | 1264.892 | 7.7944 | 23.222 | 0.18721 | 0.7415
576 | 0 | 124 | 320 | 773 | 3 | 450 | 71 | 4 | 0.076 | 1000 | 350 | 0.245283 | 59.32 | 143.72636 | 5.7355824 | 11.41102 | 20.691608 | 0.6764182 | 1.1714 | 4.2 | 181 | 200.38 | 109.956 | 1264.892 | 7.7944 | 23.222 | 0.18721 | 0.9631
577 | 0 | 3 | 320 | 773 | 2 | 500 | 182.3 | 8.860276 | 0.118 | 1000 | 200 | 0.07756813 | 25.72 | 57.33285 | 6.94626999 | 15.8344688 | 31.07415682 | 0.1599343 | 1.5194 | 5.8 | 141.05 | 149.23 | 59.249 | 1384.71783 | 6.2604 | 56.808 | 0.53578 | 0.1286
578 | 0 | 3 | 320 | 773 | 2 | 500 | 182.3 | 8.8607 | 0.118 | 1000 | 240 | 0.07756813 | 25.72 | 57.33285 | 6.94626999 | 15.8344688 | 31.07415682 | 0.1599343 | 1.5194 | 5.8 | 141.05 | 149.23 | 59.249 | 1384.71783 | 6.2604 | 56.808 | 0.53578 | 0.4952
579 | 0 | 3 | 320 | 773 | 2 | 500 | 182.3 | 8.860102 | 0.118 | 1000 | 280 | 0.07756813 | 25.72 | 57.33285 | 6.94626999 | 15.8344688 | 31.07415682 | 0.1599343 | 1.5194 | 5.8 | 141.05 | 149.23 | 59.249 | 1384.71783 | 6.2604 | 56.808 | 0.53578 | 0.9894
580 | 0 | 4 | 320 | 773 | 2 | 600 | 103.1 | 10.5 | 0.278 | 100 | 200 | 0.1194969 | 26.47 | 59.43855132 | 6.8678266 | 13.7220647 | 27.3254497 | 0.1414656 | 1.5352 | 4.21 | 141.2 | 161.29 | 62.094 | 2010.78 | 5.56552 | 30.233 | 0.48584 | 0.121
581 | 0 | 4 | 320 | 773 | 2 | 600 | 103.1 | 10.5 | 0.278 | 100 | 250 | 0.1194969 | 26.47 | 59.43855132 | 6.8678266 | 13.7220647 | 27.3254497 | 0.1414656 | 1.5352 | 4.21 | 141.2 | 161.29 | 62.094 | 2010.78 | 5.56552 | 30.233 | 0.48584 | 0.3048
582 | 0 | 4 | 320 | 773 | 2 | 600 | 103.1 | 10.5 | 0.278 | 100 | 300 | 0.1194969 | 26.47 | 59.43855132 | 6.8678266 | 13.7220647 | 27.3254497 | 0.1414656 | 1.5352 | 4.21 | 141.2 | 161.29 | 62.094 | 2010.78 | 5.56552 | 30.233 | 0.48584 | 0.7105
583 | 0 | 4 | 320 | 773 | 2 | 600 | 103.1 | 10.5 | 0.278 | 100 | 350 | 0.1194969 | 26.47 | 59.43855132 | 6.8678266 | 13.7220647 | 27.3254497 | 0.1414656 | 1.5352 | 4.21 | 141.2 | 161.29 | 62.094 | 2010.78 | 5.56552 | 30.233 | 0.48584 | 0.8848
584 | 0 | 425 | 147 | 773 | 2 | 360 | 73.53 | 15.12 | 0.31 | 300 | 140 | 0.07216495 | 27.31 | 60.90050092 | 7.30135734 | 15.3121107 | 32.725058 | 0.0455 | 1.5199 | 6.79 | 143.15 | 153.78 | 57.291 | 1487.86 | 7.2629 | 8.045 | 0.45891 | 0.3247
585 | 0 | 425 | 147 | 773 | 2 | 360 | 73.53 | 15.12 | 0.31 | 300 | 160 | 0.07216495 | 27.31 | 60.90050092 | 7.30135734 | 15.3121107 | 32.725058 | 0.0455 | 1.5199 | 6.79 | 143.15 | 153.78 | 57.291 | 1487.86 | 7.2629 | 8.045 | 0.45891 | 0.7083
586 | 0 | 425 | 147 | 773 | 2 | 360 | 73.53 | 15.12 | 0.31 | 300 | 180 | 0.07216495 | 27.31 | 60.90050092 | 7.30135734 | 15.3121107 | 32.725058 | 0.0455 | 1.5199 | 6.79 | 143.15 | 153.78 | 57.291 | 1487.86 | 7.2629 | 8.045 | 0.45891 | 0.9426
587 | 0 | 6 | 320 | 773 | 2 | 360 | 29.9 | 21.31 | 0.15 | 300 | 140 | 0.07216495 | 27.31 | 60.90050092 | 7.30135734 | 15.3121107 | 32.725058 | 0.0455 | 1.5199 | 6.79 | 143.15 | 153.78 | 57.291 | 1487.86 | 7.2629 | 8.045 | 0.45891 | 0.0314
588 | 0 | 6 | 320 | 773 | 2 | 360 | 29.9 | 21.31 | 0.15 | 300 | 160 | 0.07216495 | 27.31 | 60.90050092 | 7.30135734 | 15.3121107 | 32.725058 | 0.0455 | 1.5199 | 6.79 | 143.15 | 153.78 | 57.291 | 1487.86 | 7.2629 | 8.045 | 0.45891 | 0.1203
589 | 0 | 6 | 320 | 773 | 2 | 360 | 29.9 | 21.31 | 0.15 | 300 | 180 | 0.07216495 | 27.31 | 60.90050092 | 7.30135734 | 15.3121107 | 32.725058 | 0.0455 | 1.5199 | 6.79 | 143.15 | 153.78 | 57.291 | 1487.86 | 7.2629 | 8.045 | 0.45891 | 0.2303
590 | 0 | 425 | 256 | 773 | 5 | 550 | 97 | 5.371564 | 0.1471352 | 1000 | 150 | 0.05660377 | 31.5 | 71.8525822 | 7.0587804 | 14.726088 | 30.87187 | 0.112 | 1.462 | 6.3 | 150 | 161.1 | 65.99 | 1441.85 | 7.132 | 8.71 | 0.4219 | 0.4141
591 | 0 | 425 | 256 | 773 | 5 | 550 | 97 | 5.644055 | 0.1347184 | 1000 | 200 | 0.05660377 | 31.5 | 71.8525822 | 7.0587804 | 14.726088 | 30.87187 | 0.112 | 1.462 | 6.3 | 150 | 161.1 | 65.99 | 1441.85 | 7.132 | 8.71 | 0.4219 | 0.838
592 | 0 | 425 | 256 | 773 | 5 | 550 | 97 | 5.521093 | 0.1471352 | 1000 | 250 | 0.05660377 | 31.5 | 71.8525822 | 7.0587804 | 14.726088 | 30.87187 | 0.112 | 1.462 | 6.3 | 150 | 161.1 | 65.99 | 1441.85 | 7.132 | 8.71 | 0.4219 | 0.9889
593 | 0 | 425 | 256 | 773 | 5 | 650 | 65 | 8.924722 | 0.2320292 | 1000 | 150 | 0.05660377 | 31.5 | 71.8525822 | 7.0587804 | 14.726088 | 30.87187 | 0.112 | 1.462 | 6.3 | 150 | 161.1 | 65.99 | 1441.85 | 7.132 | 8.71 | 0.4219 | 0.2729
594 | 0 | 425 | 256 | 773 | 5 | 650 | 65 | 6.089592 | 0.2320292 | 1000 | 200 | 0.05660377 | 31.5 | 71.8525822 | 7.0587804 | 14.726088 | 30.87187 | 0.112 | 1.462 | 6.3 | 150 | 161.1 | 65.99 | 1441.85 | 7.132 | 8.71 | 0.4219 | 0.6828
595 | 0 | 425 | 256 | 773 | 5 | 650 | 65 | 6.938967 | 0.2320292 | 1000 | 250 | 0.05660377 | 31.5 | 71.8525822 | 7.0587804 | 14.726088 | 30.87187 | 0.112 | 1.462 | 6.3 | 150 | 161.1 | 65.99 | 1441.85 | 7.132 | 8.71 | 0.4219 | 0.9855
596 | 0 | 425 | 256 | 773 | 5 | 750 | 54 | 6.294371 | 0.2541108 | 1000 | 150 | 0.05660377 | 31.5 | 71.8525822 | 7.0587804 | 14.726088 | 30.87187 | 0.112 | 1.462 | 6.3 | 150 | 161.1 | 65.99 | 1441.85 | 7.132 | 8.71 | 0.4219 | 0.081
597 | 0 | 425 | 256 | 773 | 5 | 750 | 54 | 6.301512 | 0.2599272 | 1000 | 200 | 0.05660377 | 31.5 | 71.8525822 | 7.0587804 | 14.726088 | 30.87187 | 0.112 | 1.462 | 6.3 | 150 | 161.1 | 65.99 | 1441.85 | 7.132 | 8.71 | 0.4219 | 0.367
598 | 0 | 425 | 256 | 773 | 5 | 750 | 54 | 6.38679 | 0.2541108 | 1000 | 250 | 0.05660377 | 31.5 | 71.8525822 | 7.0587804 | 14.726088 | 30.87187 | 0.112 | 1.462 | 6.3 | 150 | 161.1 | 65.99 | 1441.85 | 7.132 | 8.71 | 0.4219 | 0.7368
599 | 0 | 425 | 256 | 773 | 5 | 550 | 47 | 6.4 | 0.09 | 1000 | 150 | 0.07756813 | 40.84 | 95.02113496 | 6.5445725 | 13.2659766 | 25.758362 | 0.35508 | 1.3355 | 5.02 | 159.8 | 176.07 | 83.459 | 1572.28 | 6.8677 | 13.872 | 0.31796 | 0.0876
600 | 0 | 425 | 256 | 773 | 5 | 550 | 47 | 6.4 | 0.09 | 1000 | 200 | 0.07756813 | 40.84 | 95.02113496 | 6.5445725 | 13.2659766 | 25.758362 | 0.35508 | 1.3355 | 5.02 | 159.8 | 176.07 | 83.459 | 1572.28 | 6.8677 | 13.872 | 0.31796 | 0.2677
601 | 0 | 425 | 256 | 773 | 5 | 550 | 47 | 6.4 | 0.09 | 1000 | 250 | 0.07756813 | 40.84 | 95.02113496 | 6.5445725 | 13.2659766 | 25.758362 | 0.35508 | 1.3355 | 5.02 | 159.8 | 176.07 | 83.459 | 1572.28 | 6.8677 | 13.872 | 0.31796 | 0.61
602 | 0 | 425 | 256 | 773 | 5 | 550 | 116.9 | 3.2 | 0.11 | 1000 | 150 | 0.07756813 | 37 | 85.304022 | 6.7602005 | 13.841495 | 27.67585 | 0.269 | 1.3875 | 5.5 | 155 | 169.75 | 76.075 | 1559.4 | 6.9725 | 12.4 | 0.357 | 0.212
603 | 0 | 425 | 256 | 773 | 5 | 550 | 116.9 | 3.2 | 0.11 | 1000 | 200 | 0.07756813 | 37 | 85.304022 | 6.7602005 | 13.841495 | 27.67585 | 0.269 | 1.3875 | 5.5 | 155 | 169.75 | 76.075 | 1559.4 | 6.9725 | 12.4 | 0.357 | 0.636
604 | 0 | 425 | 256 | 773 | 5 | 550 | 116.9 | 3.2 | 0.11 | 1000 | 250 | 0.07756813 | 37 | 85.304022 | 6.7602005 | 13.841495 | 27.67585 | 0.269 | 1.3875 | 5.5 | 155 | 169.75 | 76.075 | 1559.4 | 6.9725 | 12.4 | 0.357 | 0.9573
605 | 0 | 425 | 256 | 773 | 5 | 550 | 135.6 | 4 | 0.19 | 1000 | 150 | 0.07756813 | 33.16 | 75.58690904 | 6.9758285 | 14.4170134 | 29.593338 | 0.18292 | 1.4395 | 5.98 | 150.2 | 163.43 | 68.691 | 1546.52 | 7.0773 | 10.928 | 0.39604 | 0.2706
606 | 0 | 425 | 256 | 773 | 5 | 550 | 135.6 | 4 | 0.19 | 1000 | 200 | 0.07756813 | 33.16 | 75.58690904 | 6.9758285 | 14.4170134 | 29.593338 | 0.18292 | 1.4395 | 5.98 | 150.2 | 163.43 | 68.691 | 1546.52 | 7.0773 | 10.928 | 0.39604 | 0.6974
607 | 0 | 425 | 256 | 773 | 5 | 550 | 135.6 | 4 | 0.19 | 1000 | 250 | 0.07756813 | 33.16 | 75.58690904 | 6.9758285 | 14.4170134 | 29.593338 | 0.18292 | 1.4395 | 5.98 | 150.2 | 163.43 | 68.691 | 1546.52 | 7.0773 | 10.928 | 0.39604 | 0.9711
608 | 0 | 425 | 256 | 773 | 5 | 550 | 101.1 | 4.8 | 0.16 | 1000 | 150 | 0.07756813 | 29.8 | 67.0844352 | 7.164503 | 14.920592 | 31.27114 | 0.1076 | 1.485 | 6.4 | 146 | 157.9 | 62.23 | 1535.25 | 7.169 | 9.64 | 0.4302 | 0.1592
609 | 0 | 425 | 256 | 773 | 5 | 550 | 101.1 | 4.8 | 0.16 | 1000 | 200 | 0.07756813 | 29.8 | 67.0844352 | 7.164503 | 14.920592 | 31.27114 | 0.1076 | 1.485 | 6.4 | 146 | 157.9 | 62.23 | 1535.25 | 7.169 | 9.64 | 0.4302 | 0.5
610 | 0 | 425 | 256 | 773 | 5 | 550 | 101.1 | 4.8 | 0.16 | 1000 | 250 | 0.07756813 | 29.8 | 67.0844352 | 7.164503 | 14.920592 | 31.27114 | 0.1076 | 1.485 | 6.4 | 146 | 157.9 | 62.23 | 1535.25 | 7.169 | 9.64 | 0.4302 | 0.9153
611 | 0 | 425 | 256 | 773 | 5 | 550 | 35.7 | 5.8 | 0.06 | 1000 | 150 | 0.07756813 | 49 | 115.67 | 6.086363 | 12.043 | 21.6837 | 0.538 | 1.225 | 4 | 170 | 189.5 | 99.15 | 1599.65 | 6.645 | 17 | 0.235 | 0.042
612 | 0 | 425 | 256 | 773 | 5 | 550 | 35.7 | 5.8 | 0.06 | 1000 | 200 | 0.07756813 | 49 | 115.67 | 6.086363 | 12.043 | 21.6837 | 0.538 | 1.225 | 4 | 170 | 189.5 | 99.15 | 1599.65 | 6.645 | 17 | 0.235 | 0.1512
613 | 0 | 425 | 256 | 773 | 5 | 550 | 35.7 | 5.8 | 0.06 | 1000 | 250 | 0.07756813 | 49 | 115.67 | 6.086363 | 12.043 | 21.6837 | 0.538 | 1.225 | 4 | 170 | 189.5 | 99.15 | 1599.65 | 6.645 | 17 | 0.235 | 0.3148
614 | 0 | 425 | 256 | 773 | 5 | 550 | 67.6 | 5.7 | 0.12 | 1000 | 150 | 0.07756813 | 35.89 | 83.04676948 | 6.80854346 | 14.0942733 | 29.222702 | 0.2145 | 1.4081 | 6.01 | 154.85 | 167.82 | 73.229 | 1371.64 | 7.1251 | 8.955 | 0.38429 | 0.1201
615 | 0 | 425 | 256 | 773 | 5 | 550 | 67.6 | 5.7 | 0.12 | 1000 | 200 | 0.07756813 | 35.89 | 83.04676948 | 6.80854346 | 14.0942733 | 29.222702 | 0.2145 | 1.4081 | 6.01 | 154.85 | 167.82 | 73.229 | 1371.64 | 7.1251 | 8.955 | 0.38429 | 0.4074
616 | 0 | 425 | 256 | 773 | 5 | 550 | 67.6 | 5.7 | 0.12 | 1000 | 250 | 0.07756813 | 35.89 | 83.04676948 | 6.80854346 | 14.0942733 | 29.222702 | 0.2145 | 1.4081 | 6.01 | 154.85 | 167.82 | 73.229 | 1371.64 | 7.1251 | 8.955 | 0.38429 | 0.8119
617 | 0 | 425 | 256 | 773 | 2 | 400 | 72.3 | 7.32 | 0.22 | 100 | 200 | 0.07756813 | 41.5 | 97.527022 | 6.486319 | 13.297995 | 26.9327 | 0.325 | 1.335 | 5.5 | 162.5 | 177 | 83.65 | 1295.65 | 7.035 | 9.55 | 0.3355 | 0.3496
618 | 0 | 425 | 256 | 773 | 2 | 400 | 72.3 | 7.32 | 0.22 | 100 | 250 | 0.07756813 | 41.5 | 97.527022 | 6.486319 | 13.297995 | 26.9327 | 0.325 | 1.335 | 5.5 | 162.5 | 177 | 83.65 | 1295.65 | 7.035 | 9.55 | 0.3355 | 0.7485
619 | 0 | 425 | 256 | 773 | 2 | 400 | 72.3 | 7.32 | 0.22 | 100 | 300 | 0.07756813 | 41.5 | 97.527022 | 6.486319 | 13.297995 | 26.9327 | 0.325 | 1.335 | 5.5 | 162.5 | 177 | 83.65 | 1295.65 | 7.035 | 9.55 | 0.3355 | 0.9875
620 | 0 | 425 | 256 | 773 | 2 | 400 | 73.3 | 6.35 | 0.17 | 100 | 200 | 0.07756813 | 49.75 | 118.821511 | 6.0124595 | 12.1269975 | 23.56505 | 0.4875 | 1.2275 | 4.75 | 173.75 | 190.5 | 98.975 | 1183.9 | 6.9025 | 10.425 | 0.26375 | 0.2426
621 | 0 | 425 | 256 | 773 | 2 | 400 | 73.3 | 6.35 | 0.17 | 100 | 250 | 0.07756813 | 49.75 | 118.821511 | 6.0124595 | 12.1269975 | 23.56505 | 0.4875 | 1.2275 | 4.75 | 173.75 | 190.5 | 98.975 | 1183.9 | 6.9025 | 10.425 | 0.26375 | 0.5863
622 | 0 | 425 | 256 | 773 | 2 | 400 | 73.3 | 6.35 | 0.17 | 100 | 300 | 0.07756813 | 49.75 | 118.821511 | 6.0124595 | 12.1269975 | 23.56505 | 0.4875 | 1.2275 | 4.75 | 173.75 | 190.5 | 98.975 | 1183.9 | 6.9025 | 10.425 | 0.26375 | 0.9499
623 | 0 | 425 | 256 | 773 | 2 | 400 | 73.9 | 5.47 | 0.14 | 100 | 200 | 0.07756813 | 52.39 | 125.6357 | 5.86082446 | 11.7522783 | 22.487402 | 0.5395 | 1.1931 | 4.51 | 177.35 | 194.82 | 103.879 | 1148.14 | 6.8601 | 10.705 | 0.24079 | 0.1158
624 | 0 | 425 | 256 | 773 | 2 | 400 | 73.9 | 5.47 | 0.14 | 100 | 250 | 0.07756813 | 52.39 | 125.6357 | 5.86082446 | 11.7522783 | 22.487402 | 0.5395 | 1.1931 | 4.51 | 177.35 | 194.82 | 103.879 | 1148.14 | 6.8601 | 10.705 | 0.24079 | 0.3127
625 | 0 | 425 | 256 | 773 | 2 | 400 | 73.9 | 5.47 | 0.14 | 100 | 300 | 0.07756813 | 52.39 | 125.6357 | 5.86082446 | 11.7522783 | 22.487402 | 0.5395 | 1.1931 | 4.51 | 177.35 | 194.82 | 103.879 | 1148.14 | 6.8601 | 10.705 | 0.24079 | 0.7382
626 | 0 | 425 | 256 | 773 | 2 | 400 | 80.6 | 4.76 | 0.12 | 100 | 200 | 0.07756813 | 53.875 | 129.4687555 | 5.77552975 | 11.54149875 | 21.881225 | 0.56875 | 1.17375 | 4.375 | 179.375 | 197.25 | 106.6375 | 1128.025 | 6.83625 | 10.8625 | 0.227875 | 0.0295
627 | 0 | 425 | 256 | 773 | 2 | 400 | 80.6 | 4.76 | 0.12 | 100 | 250 | 0.07756813 | 53.875 | 129.4687555 | 5.77552975 | 11.54149875 | 21.881225 | 0.56875 | 1.17375 | 4.375 | 179.375 | 197.25 | 106.6375 | 1128.025 | 6.83625 | 10.8625 | 0.227875 | 0.1622
628 | 0 | 425 | 256 | 773 | 2 | 400 | 80.6 | 4.76 | 0.12 | 100 | 300 | 0.07756813 | 53.875 | 129.4687555 | 5.77552975 | 11.54149875 | 21.881225 | 0.56875 | 1.17375 | 4.375 | 179.375 | 197.25 | 106.6375 | 1128.025 | 6.83625 | 10.8625 | 0.227875 | 0.6401
629 | 0 | 124 | 320 | 773 | 4 | 450 | 43.06 | 6.85 | 0.116 | 1000 | 150 | 0.05660377 | 47.11 | 112.0073 | 6.16409454 | 12.5017167 | 24.642698 | 0.4355 | 1.2619 | 4.99 | 170.15 | 186.18 | 94.071 | 1219.66 | 6.9449 | 10.145 | 0.28671 | 0.3627
630 | 0 | 124 | 320 | 773 | 4 | 450 | 43.06 | 6.85 | 0.116 | 1000 | 200 | 0.05660377 | 47.11 | 112.0073 | 6.16409454 | 12.5017167 | 24.642698 | 0.4355 | 1.2619 | 4.99 | 170.15 | 186.18 | 94.071 | 1219.66 | 6.9449 | 10.145 | 0.28671 | 0.7601
631 | 0 | 124 | 320 | 773 | 4 | 450 | 43.06 | 6.85 | 0.116 | 1000 | 250 | 0.05660377 | 47.11 | 112.0073 | 6.16409454 | 12.5017167 | 24.642698 | 0.4355 | 1.2619 | 4.99 | 170.15 | 186.18 | 94.071 | 1219.66 | 6.9449 | 10.145 | 0.28671 | 0.9522
632 | 0 | 124 | 320 | 773 | 4 | 450 | 43.06 | 6.85 | 0.116 | 1000 | 300 | 0.05660377 | 47.11 | 112.0073 | 6.16409454 | 12.5017167 | 24.642698 | 0.4355 | 1.2619 | 4.99 | 170.15 | 186.18 | 94.071 | 1219.66 | 6.9449 | 10.145 | 0.28671 | 0.9678
633 | 0 | 12 | 320 | 773 | 5 | 550 | 41.11271 | 14.79046 | 0.1642403 | 500 | 150 | 0.003092784 | 35.76 | 80.5349369 | 7.1933715 | 17.3356945 | 31.143142 | 1.07069022 | 1.7266 | 8.22 | 142.7 | 149.6 | 64.174 | 1850.101 | 8.6405 | 241.323 | 0.32516 | 0.2807
634 | 0 | 12 | 320 | 773 | 5 | 550 | 40.92383 | 16.31435 | 0.1631904 | 500 | 200 | 0.003092784 | 35.76 | 80.5349369 | 7.1933715 | 17.3356945 | 31.143142 | 1.07069022 | 1.7266 | 8.22 | 142.7 | 149.6 | 64.174 | 1850.101 | 8.6405 | 241.323 | 0.32516 | 0.7987
635 | 0 | 12 | 320 | 773 | 5 | 550 | 40.92964 | 16.29808 | 0.1632227 | 500 | 250 | 0.003092784 | 35.76 | 80.5349369 | 7.1933715 | 17.3356945 | 31.143142 | 1.07069022 | 1.7266 | 8.22 | 142.7 | 149.6 | 64.174 | 1850.101 | 8.6405 | 241.323 | 0.32516 | 0.981
636 | 0 | 12 | 320 | 773 | 5 | 550 | 35.88867 | 14.80474 | 0.1380432 | 500 | 150 | 0.003092784 | 37.55 | 85.3076295 | 7.0595775 | 16.801595 | 30.21411 | 1.0360921 | 1.678 | 7.85 | 146 | 154 | 68.045 | 1802.26 | 8.495 | 220.99 | 0.31405 | 0.3159
637 | 0 | 12 | 320 | 773 | 5 | 550 | 41.84299 | 16.72134 | 0.1682997 | 500 | 200 | 0.003092784 | 37.55 | 85.3076295 | 7.0595775 | 16.801595 | 30.21411 | 1.0360921 | 1.678 | 7.85 | 146 | 154 | 68.045 | 1802.26 | 8.495 | 220.99 | 0.31405 | 0.7915
638 | 0 | 12 | 320 | 773 | 5 | 550 | 41.87132 | 16.72056 | 0.1684572 | 500 | 250 | 0.003092784 | 37.55 | 85.3076295 | 7.0595775 | 16.801595 | 30.21411 | 1.0360921 | 1.678 | 7.85 | 146 | 154 | 68.045 | 1802.26 | 8.495 | 220.99 | 0.31405 | 0.9747
639 | 0 | 12 | 320 | 773 | 5 | 550 | 21.27221 | 11.33524 | 0.06763896 | 500 | 150 | 0.003092784 | 40.14 | 92.262311 | 6.8672982 | 16.0732116 | 28.973364 | 0.9876218 | 1.6072 | 7.38 | 151 | 160.32 | 73.998 | 1701.2228 | 8.2736 | 195.488 | 0.29882 | 0.3664
640 | 0 | 12 | 320 | 773 | 5 | 550 | 26.27181 | 12.82957 | 0.09503702 | 500 | 200 | 0.003092784 | 40.14 | 92.262311 | 6.8672982 | 16.0732116 | 28.973364 | 0.9876218 | 1.6072 | 7.38 | 151 | 160.32 | 73.998 | 1701.2228 | 8.2736 | 195.488 | 0.29882 | 0.843
641 | 0 | 12 | 320 | 773 | 5 | 550 | 30.81162 | 14.35934 | 0.1214591 | 500 | 250 | 0.003092784 | 40.14 | 92.262311 | 6.8672982 | 16.0732116 | 28.973364 | 0.9876218 | 1.6072 | 7.38 | 151 | 160.32 | 73.998 | 1701.2228 | 8.2736 | 195.488 | 0.29882 | 0.9919
642 | 0 | 425 | 114 | 773 | 0 | 0 | 157 | 6.5 | 0.255 | 500 | 250 | 0.07216495 | 35.89 | 83.04676948 | 6.80854346 | 14.0942733 | 29.222702 | 0.2145 | 1.4081 | 6.01 | 154.85 | 167.82 | 73.229 | 1371.64 | 7.1251 | 8.955 | 0.38429 | 0.0033
643 | 0 | 425 | 114 | 773 | 0 | 0 | 157 | 6.5 | 0.255 | 500 | 300 | 0.07216495 | 35.89 | 83.04676948 | 6.80854346 | 14.0942733 | 29.222702 | 0.2145 | 1.4081 | 6.01 | 154.85 | 167.82 | 73.229 | 1371.64 | 7.1251 | 8.955 | 0.38429 | 0.0631
644 | 0 | 425 | 114 | 773 | 0 | 0 | 157 | 6.5 | 0.255 | 500 | 350 | 0.07216495 | 35.89 | 83.04676948 | 6.80854346 | 14.0942733 | 29.222702 | 0.2145 | 1.4081 | 6.01 | 154.85 | 167.82 | 73.229 | 1371.64 | 7.1251 | 8.955 | 0.38429 | 0.1859
645 | 0 | 425 | 114 | 773 | 5 | 350 | 44 | 15.7 | 0.103 | 500 | 250 | 0.07216495 | 35.89 | 83.04676948 | 6.80854346 | 14.0942733 | 29.222702 | 0.2145 | 1.4081 | 6.01 | 154.85 | 167.82 | 73.229 | 1371.64 | 7.1251 | 8.955 | 0.38429 | 0.1021
646 | 0 | 425 | 114 | 773 | 5 | 350 | 44 | 15.7 | 0.103 | 500 | 300 | 0.07216495 | 35.89 | 83.04676948 | 6.80854346 | 14.0942733 | 29.222702 | 0.2145 | 1.4081 | 6.01 | 154.85 | 167.82 | 73.229 | 1371.64 | 7.1251 | 8.955 | 0.38429 | 0.3253
647 | 0 | 425 | 114 | 773 | 5 | 350 | 44 | 15.7 | 0.103 | 500 | 350 | 0.07216495 | 35.89 | 83.04676948 | 6.80854346 | 14.0942733 | 29.222702 | 0.2145 | 1.4081 | 6.01 | 154.85 | 167.82 | 73.229 | 1371.64 | 7.1251 | 8.955 | 0.38429 | 0.6697
648 | 0 | 425 | 114 | 773 | 0 | 0 | 61 | 14.1 | 0.097 | 500 | 250 | 0.07216495 | 35.89 | 83.04676948 | 6.80854346 | 14.0942733 | 29.222702 | 0.2145 | 1.4081 | 6.01 | 154.85 | 167.82 | 73.229 | 1371.64 | 7.1251 | 8.955 | 0.38429 | 0.1967
649 | 0 | 425 | 114 | 773 | 0 | 0 | 61 | 14.1 | 0.097 | 500 | 300 | 0.07216495 | 35.89 | 83.04676948 | 6.80854346 | 14.0942733 | 29.222702 | 0.2145 | 1.4081 | 6.01 | 154.85 | 167.82 | 73.229 | 1371.64 | 7.1251 | 8.955 | 0.38429 | 0.5568
650 | 0 | 425 | 114 | 773 | 0 | 0 | 61 | 14.1 | 0.097 | 500 | 350 | 0.07216495 | 35.89 | 83.04676948 | 6.80854346 | 14.0942733 | 29.222702 | 0.2145 | 1.4081 | 6.01 | 154.85 | 167.82 | 73.229 | 1371.64 | 7.1251 | 8.955 | 0.38429 | 0.8166
651 | 0 | 109 | 256 | 773 | 1 | 600 | 82.6 | 20.3 | 0.142 | 100 | 200 | 0.07756813 | 22.45 | 49.00162132 | 6.83340234 | 13.6112397 | 27.6040556 | 0.08234 | 1.5361 | 4.09 | 140.45 | 160.14 | 60.813 | 1921.72 | 4.61246 | 21.371 | 0.51837 | 0.2423
652 | 0 | 109 | 256 | 773 | 1 | 600 | 82.6 | 20.3 | 0.142 | 100 | 250 | 0.07756813 | 22.45 | 49.00162132 | 6.83340234 | 13.6112397 | 27.6040556 | 0.08234 | 1.5361 | 4.09 | 140.45 | 160.14 | 60.813 | 1921.72 | 4.61246 | 21.371 | 0.51837 | 0.4272
653 | 0 | 109 | 256 | 773 | 1 | 600 | 82.6 | 20.3 | 0.142 | 100 | 300 | 0.07756813 | 22.45 | 49.00162132 | 6.83340234 | 13.6112397 | 27.6040556 | 0.08234 | 1.5361 | 4.09 | 140.45 | 160.14 | 60.813 | 1921.72 | 4.61246 | 21.371 | 0.51837 | 0.8989
654 | 0 | 109 | 256 | 773 | 1 | 600 | 101.4 | 21.8 | 0.465 | 100 | 200 | 0.07756813 | 22.45 | 49.00162132 | 6.83340234 | 13.6112397 | 27.6040556 | 0.08234 | 1.5361 | 4.09 | 140.45 | 160.14 | 60.813 | 1921.72 | 4.61246 | 21.371 | 0.51837 | 0.3857
655 | 0 | 109 | 256 | 773 | 1 | 600 | 101.4 | 21.8 | 0.465 | 100 | 250 | 0.07756813 | 22.45 | 49.00162132 | 6.83340234 | 13.6112397 | 27.6040556 | 0.08234 | 1.5361 | 4.09 | 140.45 | 160.14 | 60.813 | 1921.72 | 4.61246 | 21.371 | 0.51837 | 0.6946
656 | 0 | 109 | 256 | 773 | 1 | 600 | 101.4 | 21.8 | 0.465 | 100 | 300 | 0.07756813 | 22.45 | 49.00162132 | 6.83340234 | 13.6112397 | 27.6040556 | 0.08234 | 1.5361 | 4.09 | 140.45 | 160.14 | 60.813 | 1921.72 | 4.61246 | 21.371 | 0.51837 | 0.9376
657 | 0 | 109 | 256 | 773 | 1 | 600 | 137.5 | 10.6 | 0.363 | 100 | 200 | 0.07756813 | 22.45 | 49.00162132 | 6.83340234 | 13.6112397 | 27.6040556 | 0.08234 | 1.5361 | 4.09 | 140.45 | 160.14 | 60.813 | 1921.72 | 4.61246 | 21.371 | 0.51837 | 0.6667
658 | 0 | 109 | 256 | 773 | 1 | 600 | 137.5 | 10.6 | 0.363 | 100 | 250 | 0.07756813 | 22.45 | 49.00162132 | 6.83340234 | 13.6112397 | 27.6040556 | 0.08234 | 1.5361 | 4.09 | 140.45 | 160.14 | 60.813 | 1921.72 | 4.61246 | 21.371 | 0.51837 | 0.8925
659 | 0 | 109 | 256 | 773 | 1 | 600 | 137.5 | 10.6 | 0.363 | 100 | 300 | 0.07756813 | 22.45 | 49.00162132 | 6.83340234 | 13.6112397 | 27.6040556 | 0.08234 | 1.5361 | 4.09 | 140.45 | 160.14 | 60.813 | 1921.72 | 4.61246 | 21.371 | 0.51837 | 0.9907
660 | 0 | 109 | 256 | 773 | 1 | 600 | 123.4 | 9.9 | 0.284 | 100 | 200 | 0.07756813 | 22.45 | 49.00162132 | 6.83340234 | 13.6112397 | 27.6040556 | 0.08234 | 1.5361 | 4.09 | 140.45 | 160.14 | 60.813 | 1921.72 | 4.61246 | 21.371 | 0.51837 | 0.6136
661 | 0 | 109 | 256 | 773 | 1 | 600 | 123.4 | 9.9 | 0.284 | 100 | 250 | 0.07756813 | 22.45 | 49.00162132 | 6.83340234 | 13.6112397 | 27.6040556 | 0.08234 | 1.5361 | 4.09 | 140.45 | 160.14 | 60.813 | 1921.72 | 4.61246 | 21.371 | 0.51837 | 0.7849
662 | 0 | 109 | 256 | 773 | 1 | 600 | 123.4 | 9.9 | 0.284 | 100 | 300 | 0.07756813 | 22.45 | 49.00162132 | 6.83340234 | 13.6112397 | 27.6040556 | 0.08234 | 1.5361 | 4.09 | 140.45 | 160.14 | 60.813 | 1921.72 | 4.61246 | 21.371 | 0.51837 | 0.9821
663 | 0 | 16 | 320 | 773 | 4 | 550 | 159 | 11.15992 | 0.1784898 | 1000 | 250 | 0.007731959 | 28.3 | 63.4558396 | 7.2444942 | 15.171591 | 32.32094 | 0.065 | 1.507 | 6.7 | 144.5 | 155.4 | 59.13 | 1474.45 | 7.247 | 8.15 | 0.4503 | 0.2669
664 | 0 | 16 | 320 | 773 | 4 | 550 | 159 | 11.09104 | 0.3470201 | 1000 | 300 | 0.007731959 | 28.3 | 63.4558396 | 7.2444942 | 15.171591 | 32.32094 | 0.065 | 1.507 | 6.7 | 144.5 | 155.4 | 59.13 | 1474.45 | 7.247 | 8.15 | 0.4503 | 0.6423
665 | 0 | 16 | 320 | 773 | 4 | 550 | 159 | 10.56671 | 0.5041339 | 1000 | 350 | 0.007731959 | 28.3 | 63.4558396 | 7.2444942 | 15.171591 | 32.32094 | 0.065 | 1.507 | 6.7 | 144.5 | 155.4 | 59.13 | 1474.45 | 7.247 | 8.15 | 0.4503 | 0.9824
666 | 0 | 16 | 320 | 773 | 4 | 550 | 135 | 8.861642 | 0.1053083 | 1000 | 250 | 0.007731959 | 31.6 | 71.9736352 | 7.0549504 | 14.703192 | 30.97388 | 0.13 | 1.464 | 6.4 | 149 | 160.8 | 65.26 | 1429.75 | 7.194 | 8.5 | 0.4216 | 0.355
667 | 0 | 16 | 320 | 773 | 4 | 550 | 135 | 9.476686 | 0.1841551 | 1000 | 300 | 0.007731959 | 31.6 | 71.9736352 | 7.0549504 | 14.703192 | 30.97388 | 0.13 | 1.464 | 6.4 | 149 | 160.8 | 65.26 | 1429.75 | 7.194 | 8.5 | 0.4216 | 0.6423
668 | 0 | 16 | 320 | 773 | 4 | 550 | 135 | 11.69445 | 0.3416696 | 1000 | 350 | 0.007731959 | 31.6 | 71.9736352 | 7.0549504 | 14.703192 | 30.97388 | 0.13 | 1.464 | 6.4 | 149 | 160.8 | 65.26 | 1429.75 | 7.194 | 8.5 | 0.4216 | 0.9519
669 | 0 | 16 | 320 | 773 | 4 | 550 | 118 | 9.924695 | 0.1 | 1000 | 250 | 0.007731959 | 41.5 | 97.527022 | 6.486319 | 13.297995 | 26.9327 | 0.325 | 1.335 | 5.5 | 162.5 | 177 | 83.65 | 1295.65 | 7.035 | 9.55 | 0.3355 | 0.0461
670 | 0 | 16 | 320 | 773 | 4 | 550 | 118 | 9.927611 | 0.1 | 1000 | 300 | 0.007731959 | 41.5 | 97.527022 | 6.486319 | 13.297995 | 26.9327 | 0.325 | 1.335 | 5.5 | 162.5 | 177 | 83.65 | 1295.65 | 7.035 | 9.55 | 0.3355 | 0.2683
671 | 0 | 16 | 320 | 773 | 4 | 550 | 118 | 9.624366 | 0.08185845 | 1000 | 350 | 0.007731959 | 41.5 | 97.527022 | 6.486319 | 13.297995 | 26.9327 | 0.325 | 1.335 | 5.5 | 162.5 | 177 | 83.65 | 1295.65 | 7.035 | 9.55 | 0.3355 | 0.668
672 | 0 | 16 | 320 | 773 | 4 | 550 | 136 | 10.24302 | 0.1313268 | 1000 | 250 | 0.007731959 | 51.4 | 123.0804088 | 5.9176876 | 11.892798 | 22.89152 | 0.52 | 1.206 | 4.6 | 176 | 193.2 | 102.04 | 1161.55 | 6.876 | 10.6 | 0.2494 | 0.0142
673 | 0 | 16 | 320 | 773 | 4 | 550 | 136 | 10.15682 | 0.1224192 | 1000 | 300 | 0.007731959 | 51.4 | 123.0804088 | 5.9176876 | 11.892798 | 22.89152 | 0.52 | 1.206 | 4.6 | 176 | 193.2 | 102.04 | 1161.55 | 6.876 | 10.6 | 0.2494 | 0.1206
674 | 0 | 16 | 320 | 773 | 4 | 550 | 136 | 10.14859 | 0.1215916 | 1000 | 350 | 0.007731959 | 51.4 | 123.0804088 | 5.9176876 | 11.892798 | 22.89152 | 0.52 | 1.206 | 4.6 | 176 | 193.2 | 102.04 | 1161.55 | 6.876 | 10.6 | 0.2494 | 0.3991
675 | 0 | 425 | 147 | 773 | 0 | 0 | 60.59 | 11.37 | 0.2213 | 796 | 160 | 0.1237113 | 46.7 | 110.5998044 | 5.79065078 | 11.4541096 | 30.618912 | 0.3442 | 1.095 | 3.5 | 186.5 | 195 | 112.85 | 1108.05 | 5.171 | 20.43 | 0.2663 | 0.3257
676 | 0 | 425 | 147 | 773 | 0 | 0 | 60.59 | 11.37 | 0.2213 | 796 | 200 | 0.1237113 | 46.7 | 110.5998044 | 5.79065078 | 11.4541096 | 30.618912 | 0.3442 | 1.095 | 3.5 | 186.5 | 195 | 112.85 | 1108.05 | 5.171 | 20.43 | 0.2663 | 0.5528
677 | 0 | 425 | 147 | 773 | 0 | 0 | 60.59 | 11.37 | 0.2213 | 796 | 240 | 0.1237113 | 46.7 | 110.5998044 | 5.79065078 | 11.4541096 | 30.618912 | 0.3442 | 1.095 | 3.5 | 186.5 | 195 | 112.85 | 1108.05 | 5.171 | 20.43 | 0.2663 | 0.7681
678 | 0 | 425 | 147 | 773 | 0 | 0 | 76.76 | 7.5 | 0.1711 | 796 | 160 | 0.1237113 | 45.4 | 107.3316088 | 5.964567835 | 11.91508095 | 29.697359 | 0.3394 | 1.155 | 4 | 180.5 | 190.5 | 105.55 | 1154.95 | 5.637 | 17.71 | 0.2836 | 0.3812
679 | 0 | 425 | 147 | 773 | 0 | 0 | 76.76 | 7.5 | 0.1711 | 796 | 200 | 0.1237113 | 45.4 | 107.3316088 | 5.964567835 | 11.91508095 | 29.697359 | 0.3394 | 1.155 | 4 | 180.5 | 190.5 | 105.55 | 1154.95 | 5.637 | 17.71 | 0.2836 | 0.6597
680 | 0 | 425 | 147 | 773 | 0 | 0 | 76.76 | 7.5 | 0.1711 | 796 | 240 | 0.1237113 | 45.4 | 107.3316088 | 5.964567835 | 11.91508095 | 29.697359 | 0.3394 | 1.155 | 4 | 180.5 | 190.5 | 105.55 | 1154.95 | 5.637 | 17.71 | 0.2836 | 0.875
681 | 0 | 425 | 147 | 773 | 0 | 0 | 97.6 | 7.08 | 0.2181 | 796 | 160 | 0.1237113 | 44.1 | 104.0634132 | 6.13848489 | 12.3760523 | 28.775806 | 0.3346 | 1.215 | 4.5 | 174.5 | 186 | 98.25 | 1201.85 | 6.103 | 14.99 | 0.3009 | 0.3604
682 | 0 | 425 | 147 | 773 | 0 | 0 | 97.6 | 7.08 | 0.2181 | 796 | 200 | 0.1237113 | 44.1 | 104.0634132 | 6.13848489 | 12.3760523 | 28.775806 | 0.3346 | 1.215 | 4.5 | 174.5 | 186 | 98.25 | 1201.85 | 6.103 | 14.99 | 0.3009 | 0.6278
683 | 0 | 425 | 147 | 773 | 0 | 0 | 97.6 | 7.08 | 0.2181 | 796 | 240 | 0.1237113 | 44.1 | 104.0634132 | 6.13848489 | 12.3760523 | 28.775806 | 0.3346 | 1.215 | 4.5 | 174.5 | 186 | 98.25 | 1201.85 | 6.103 | 14.99 | 0.3009 | 0.8576
684 | 0 | 425 | 147 | 773 | 0 | 0 | 91.37 | 7.55 | 0.2006 | 796 | 160 | 0.1237113 | 42.8 | 100.7952176 | 6.312401945 | 12.83702365 | 27.854253 | 0.3298 | 1.275 | 5 | 168.5 | 181.5 | 90.95 | 1248.75 | 6.569 | 12.27 | 0.3182 | 0.3035
685 | 0 | 425 | 147 | 773 | 0 | 0 | 91.37 | 7.55 | 0.2006 | 796 | 200 | 0.1237113 | 42.8 | 100.7952176 | 6.312401945 | 12.83702365 | 27.854253 | 0.3298 | 1.275 | 5 | 168.5 | 181.5 | 90.95 | 1248.75 | 6.569 | 12.27 | 0.3182 | 0.5549
686 | 0 | 425 | 147 | 773 | 0 | 0 | 91.37 | 7.55 | 0.2006 | 796 | 240 | 0.1237113 | 42.8 | 100.7952176 | 6.312401945 | 12.83702365 | 27.854253 | 0.3298 | 1.275 | 5 | 168.5 | 181.5 | 90.95 | 1248.75 | 6.569 | 12.27 | 0.3182 | 0.7604
687 | 0 | 425 | 147 | 773 | 0 | 0 | 135.16 | 9.45 | 0.4166 | 796 | 160 | 0.1237113 | 41.5 | 97.527022 | 6.486319 | 13.297995 | 26.9327 | 0.325 | 1.335 | 5.5 | 162.5 | 177 | 83.65 | 1295.65 | 7.035 | 9.55 | 0.3355 | 0.2319
688 | 0 | 425 | 147 | 773 | 0 | 0 | 135.16 | 9.45 | 0.4166 | 796 | 200 | 0.1237113 | 41.5 | 97.527022 | 6.486319 | 13.297995 | 26.9327 | 0.325 | 1.335 | 5.5 | 162.5 | 177 | 83.65 | 1295.65 | 7.035 | 9.55 | 0.3355 | 0.4396
689 | 0 | 425 | 147 | 773 | 0 | 0 | 135.16 | 9.45 | 0.4166 | 796 | 240 | 0.1237113 | 41.5 | 97.527022 | 6.486319 | 13.297995 | 26.9327 | 0.325 | 1.335 | 5.5 | 162.5 | 177 | 83.65 | 1295.65 | 7.035 | 9.55 | 0.3355 | 0.6639
690 | 0 | 425 | 256 | 773 | 5 | 650 | 64.8 | 5.779054 | 0.2223151 | 1000 | 200 | 0.05660377 | 29.55 | 66.77822074 | 7.17135768 | 15.0002586 | 31.710709 | 0.0784 | 1.4884 | 6.51 | 147 | 157.77 | 62.093 | 1465.04 | 7.1824 | 8.437 | 0.43903 | 0.6961
691 | 0 | 425 | 256 | 773 | 5 | 650 | 64.8 | 5.779054 | 0.2338233 | 1000 | 250 | 0.05660377 | 29.55 | 66.77822074 | 7.17135768 | 15.0002586 | 31.710709 | 0.0784 | 1.4884 | 6.51 | 147 | 157.77 | 62.093 | 1465.04 | 7.1824 | 8.437 | 0.43903 | 0.9878
692 | 0 | 425 | 256 | 773 | 5 | 650 | 64.8 | 9.431703 | 0.2134314 | 1000 | 300 | 0.05660377 | 29.55 | 66.77822074 | 7.17135768 | 15.0002586 | 31.710709 | 0.0784 | 1.4884 | 6.51 | 147 | 157.77 | 62.093 | 1465.04 | 7.1824 | 8.437 | 0.43903 | 0.9919
693 | 0 | 425 | 256 | 773 | 5 | 650 | 36.5 | 7.099075 | 0.1914107 | 1000 | 200 | 0.05660377 | 41.25 | 97.2243895 | 6.495894 | 13.355235 | 26.677675 | 0.28 | 1.33 | 5.25 | 165 | 177.75 | 85.475 | 1325.9 | 6.88 | 10.075 | 0.33625 | 0.3691
694 | 0 | 425 | 256 | 773 | 5 | 650 | 36.5 | 7.491875 | 0.232666 | 1000 | 250 | 0.05660377 | 41.25 | 97.2243895 | 6.495894 | 13.355235 | 26.677675 | 0.28 | 1.33 | 5.25 | 165 | 177.75 | 85.475 | 1325.9 | 6.88 | 10.075 | 0.33625 | 0.7931
695 | 0 | 425 | 256 | 773 | 5 | 650 | 36.5 | 7.136646 | 0.2344969 | 1000 | 300 | 0.05660377 | 41.25 | 97.2243895 | 6.495894 | 13.355235 | 26.677675 | 0.28 | 1.33 | 5.25 | 165 | 177.75 | 85.475 | 1325.9 | 6.88 | 10.075 | 0.33625 | 0.9328
696 | 0 | 425 | 256 | 773 | 5 | 650 | 19.3 | 8.614556 | 0.126225 | 1000 | 200 | 0.05660377 | 52.95 | 127.6706 | 5.82043032 | 11.7102114 | 21.644641 | 0.4816 | 1.1716 | 3.99 | 183 | 197.73 | 108.857 | 1186.76 | 6.5776 | 11.713 | 0.23347 | 0.0081
697 | 0 | 425 | 256 | 773 | 5 | 650 | 19.3 | 8.355447 | 0.03304653 | 1000 | 250 | 0.05660377 | 52.95 | 127.6706 | 5.82043032 | 11.7102114 | 21.644641 | 0.4816 | 1.1716 | 3.99 | 183 | 197.73 | 108.857 | 1186.76 | 6.5776 | 11.713 | 0.23347 | 0.0095
698 | 0 | 425 | 256 | 773 | 5 | 650 | 19.3 | 8.614556 | 0.126225 | 1000 | 300 | 0.05660377 | 52.95 | 127.6706 | 5.82043032 | 11.7102114 | 21.644641 | 0.4816 | 1.1716 | 3.99 | 183 | 197.73 | 108.857 | 1186.76 | 6.5776 | 11.713 | 0.23347 | 0.0712
699 | 0 | 425 | 256 | 773 | 5 | 650 | 6 | 9.122841 | 0.4019738 | 1000 | 200 | 0.05660377 | 57.5 | 139.510735 | 5.55775 | 11.07048 | 19.68735 | 0.56 | 1.11 | 3.5 | 190 | 205.5 | 117.95 | 1132.65 | 6.46 | 12.35 | 0.1935 | 0.0061
700 | 0 | 425 | 256 | 773 | 5 | 650 | 6 | 9.778787 | 0.4858762 | 1000 | 250 | 0.05660377 | 57.5 | 139.510735 | 5.55775 | 11.07048 | 19.68735 | 0.56 | 1.11 | 3.5 | 190 | 205.5 | 117.95 | 1132.65 | 6.46 | 12.35 | 0.1935 | 0.0163
701 | 0 | 425 | 256 | 773 | 5 | 650 | 6 | 9.122841 | 0.4019738 | 1000 | 300 | 0.05660377 | 57.5 | 139.510735 | 5.55775 | 11.07048 | 19.68735 | 0.56 | 1.11 | 3.5 | 190 | 205.5 | 117.95 | 1132.65 | 6.46 | 12.35 | 0.1935 | 0.1214
702 | 0 | 425 | 256 | 773 | 5 | 650 | 64.8 | 14.69508 | 0.2133778 | 2000 | 200 | 0.05660377 | 29.55 | 66.77822074 | 7.17135768 | 15.0002586 | 31.710709 | 0.0784 | 1.4884 | 6.51 | 147 | 157.77 | 62.093 | 1465.04 | 7.1824 | 8.437 | 0.43903 | 0.5387
703 | 0 | 425 | 256 | 773 | 5 | 650 | 64.8 | 14.70033 | 0.2135053 | 2000 | 250 | 0.05660377 | 29.55 | 66.77822074 | 7.17135768 | 15.0002586 | 31.710709 | 0.0784 | 1.4884 | 6.51 | 147 | 157.77 | 62.093 | 1465.04 | 7.1824 | 8.437 | 0.43903 | 0.8834
704 | 0 | 425 | 256 | 773 | 5 | 650 | 64.8 | 14.72634 | 0.2141375 | 2000 | 300 | 0.05660377 | 29.55 | 66.77822074 | 7.17135768 | 15.0002586 | 31.710709 | 0.0784 | 1.4884 | 6.51 | 147 | 157.77 | 62.093 | 1465.04 | 7.1824 | 8.437 | 0.43903 | 0.782
705 | 0 | 425 | 256 | 773 | 5 | 650 | 64.8 | 10.08044 | 0.2789934 | 1500 | 200 | 0.05660377 | 29.55 | 66.77822074 | 7.17135768 | 15.0002586 | 31.710709 | 0.0784 | 1.4884 | 6.51 | 147 | 157.77 | 62.093 | 1465.04 | 7.1824 | 8.437 | 0.43903 | 0.6662
706 | 0 | 425 | 256 | 773 | 5 | 650 | 64.8 | 14.39314 | 0.3359696 | 1500 | 250 | 0.05660377 | 29.55 | 66.77822074 | 7.17135768 | 15.0002586 | 31.710709 | 0.0784 | 1.4884 | 6.51 | 147 | 157.77 | 62.093 | 1465.04 | 7.1824 | 8.437 | 0.43903 | 0.8993
707 | 0 | 425 | 256 | 773 | 5 | 650 | 64.8 | 19.38247 | 0.4062443 | 1500 | 300 | 0.05660377 | 29.55 | 66.77822074 | 7.17135768 | 15.0002586 | 31.710709 | 0.0784 | 1.4884 | 6.51 | 147 | 157.77 | 62.093 | 1465.04 | 7.1824 | 8.437 | 0.43903 | 0.8016
708 | 0 | 425 | 39 | 773 | 3 | 300 | 94 | 10.7 | 0.26 | 50 | 180 | 0 | 31.6 | 71.9736352 | 7.0549504 | 14.703192 | 30.97388 | 0.13 | 1.464 | 6.4 | 149 | 160.8 | 65.26 | 1429.75 | 7.194 | 8.5 | 0.4216 | 0.4065
709 | 0 | 425 | 39 | 773 | 3 | 300 | 94 | 10.7 | 0.26 | 50 | 200 | 0 | 31.6 | 71.9736352 | 7.0549504 | 14.703192 | 30.97388 | 0.13 | 1.464 | 6.4 | 149 | 160.8 | 65.26 | 1429.75 | 7.194 | 8.5 | 0.4216 | 0.6888
710 | 0 | 425 | 39 | 773 | 3 | 300 | 94 | 10.7 | 0.26 | 50 | 220 | 0 | 31.6 | 71.9736352 | 7.0549504 | 14.703192 | 30.97388 | 0.13 | 1.464 | 6.4 | 149 | 160.8 | 65.26 | 1429.75 | 7.194 | 8.5 | 0.4216 | 0.9342
711 | 0 | 425 | 39 | 773 | 3 | 400 | 118 | 14.8 | 0.44 | 50 | 180 | 0 | 31.6 | 71.9736352 | 7.0549504 | 14.703192 | 30.97388 | 0.13 | 1.464 | 6.4 | 149 | 160.8 | 65.26 | 1429.75 | 7.194 | 8.5 | 0.4216 | 0.7243
712 | 0 | 425 | 39 | 773 | 3 | 400 | 118 | 14.8 | 0.44 | 50 | 200 | 0 | 31.6 | 71.9736352 | 7.0549504 | 14.703192 | 30.97388 | 0.13 | 1.464 | 6.4 | 149 | 160.8 | 65.26 | 1429.75 | 7.194 | 8.5 | 0.4216 | 0.9431
713 | 0 | 425 | 39 | 773 | 3 | 400 | 118 | 14.8 | 0.44 | 50 | 220 | 0 | 31.6 | 71.9736352 | 7.0549504 | 14.703192 | 30.97388 | 0.13 | 1.464 | 6.4 | 149 | 160.8 | 65.26 | 1429.75 | 7.194 | 8.5 | 0.4216 | 0.9993
714 | 0 | 425 | 39 | 773 | 3 | 500 | 101 | 14.1 | 0.36 | 50 | 180 | 0 | 31.6 | 71.9736352 | 7.0549504 | 14.703192 | 30.97388 | 0.13 | 1.464 | 6.4 | 149 | 160.8 | 65.26 | 1429.75 | 7.194 | 8.5 | 0.4216 | 0.578
715 | 0 | 425 | 39 | 773 | 3 | 500 | 101 | 14.1 | 0.36 | 50 | 200 | 0 | 31.6 | 71.9736352 | 7.0549504 | 14.703192 | 30.97388 | 0.13 | 1.464 | 6.4 | 149 | 160.8 | 65.26 | 1429.75 | 7.194 | 8.5 | 0.4216 | 0.8078
716 | 0 | 425 | 39 | 773 | 3 | 500 | 101 | 14.1 | 0.36 | 50 | 220 | 0 | 31.6 | 71.9736352 | 7.0549504 | 14.703192 | 30.97388 | 0.13 | 1.464 | 6.4 | 149 | 160.8 | 65.26 | 1429.75 | 7.194 | 8.5 | 0.4216 | 0.963
717 | 0 | 425 | 39 | 773 | 3 | 600 | 75 | 11.4 | 0.21 | 50 | 180 | 0 | 31.6 | 71.9736352 | 7.0549504 | 14.703192 | 30.97388 | 0.13 | 1.464 | 6.4 | 149 | 160.8 | 65.26 | 1429.75 | 7.194 | 8.5 | 0.4216 | 0.153
718 | 0 | 425 | 39 | 773 | 3 | 600 | 75 | 11.4 | 0.21 | 50 | 200 | 0 | 31.6 | 71.9736352 | 7.0549504 | 14.703192 | 30.97388 | 0.13 | 1.464 | 6.4 | 149 | 160.8 | 65.26 | 1429.75 | 7.194 | 8.5 | 0.4216 | 0.2587
719 | 0 | 425 | 39 | 773 | 3 | 600 | 75 | 11.4 | 0.21 | 50 | 220 | 0 | 31.6 | 71.9736352 | 7.0549504 | 14.703192 | 30.97388 | 0.13 | 1.464 | 6.4 | 149 | 160.8 | 65.26 | 1429.75 | 7.194 | 8.5 | 0.4216 | 0.4309
720 | 0 | 425 | 147 | 773 | 4 | 300 | 22.9 | 4.3 | 0.02 | 100 | 180 | 0.1194969 | 47.11 | 112.0073 | 6.16409454 | 12.5017167 | 24.642698 | 0.4355 | 1.2619 | 4.99 | 170.15 | 186.18 | 94.071 | 1219.66 | 6.9449 | 10.145 | 0.28671 | 0.2478
721 | 0 | 425 | 147 | 773 | 4 | 300 | 22.9 | 4.3 | 0.02 | 100 | 210 | 0.1194969 | 47.11 | 112.0073 | 6.16409454 | 12.5017167 | 24.642698 | 0.4355 | 1.2619 | 4.99 | 170.15 | 186.18 | 94.071 | 1219.66 | 6.9449 | 10.145 | 0.28671 | 0.4805
722 | 0 | 425 | 147 | 773 | 4 | 300 | 22.9 | 4.3 | 0.02 | 100 | 240 | 0.1194969 | 47.11 | 112.0073 | 6.16409454 | 12.5017167 | 24.642698 | 0.4355 | 1.2619 | 4.99 | 170.15 | 186.18 | 94.071 | 1219.66 | 6.9449 | 10.145 | 0.28671 | 0.7964
723 | 0 | 425 | 147 | 773 | 4 | 300 | 25.6 | 5.3 | 0.04 | 100 | 180 | 0.1194969 | 43.81 | 103.4895 | 6.35363834 | 12.9701157 | 25.989758 | 0.3705 | 1.3049 | 5.29 | 165.65 | 180.78 | 87.941 | 1264.36 | 6.9979 | 9.795 | 0.31541 | 0.369
724 | 0 | 425 | 147 | 773 | 4 | 300 | 25.6 | 5.3 | 0.04 | 100 | 210 | 0.1194969 | 43.81 | 103.4895 | 6.35363834 | 12.9701157 | 25.989758 | 0.3705 | 1.3049 | 5.29 | 165.65 | 180.78 | 87.941 | 1264.36 | 6.9979 | 9.795 | 0.31541 | 0.6999
725 | 0 | 425 | 147 | 773 | 4 | 300 | 25.6 | 5.3 | 0.04 | 100 | 240 | 0.1194969 | 43.81 | 103.4895 | 6.35363834 | 12.9701157 | 25.989758 | 0.3705 | 1.3049 | 5.29 | 165.65 | 180.78 | 87.941 | 1264.36 | 6.9979 | 9.795 | 0.31541 | 0.9439
726 | 0 | 425 | 147 | 773 | 4 | 300 | 41.5 | 4.3 | 0.06 | 100 | 180 | 0.1194969 | 41.5 | 97.527022 | 6.486319 | 13.297995 | 26.9327 | 0.325 | 1.335 | 5.5 | 162.5 | 177 | 83.65 | 1295.65 | 7.035 | 9.55 | 0.3355 | 0.8181
727 | 0 | 425 | 147 | 773 | 4 | 300 | 41.5 | 4.3 | 0.06 | 100 | 210 | 0.1194969 | 41.5 | 97.527022 | 6.486319 | 13.297995 | 26.9327 | 0.325 | 1.335 | 5.5 | 162.5 | 177 | 83.65 | 1295.65 | 7.035 | 9.55 | 0.3355 | 0.9708
728 | 0 | 425 | 147 | 773 | 4 | 300 | 41.5 | 4.3 | 0.06 | 100 | 240 | 0.1194969 | 41.5 | 97.527022 | 6.486319 | 13.297995 | 26.9327 | 0.325 | 1.335 | 5.5 | 162.5 | 177 | 83.65 | 1295.65 | 7.035 | 9.55 | 0.3355 | 0.9978
729 | 0 | 425 | 147 | 773 | 4 | 300 | 42.8 | 4.7 | 0.06 | 100 | 180 | 0.1194969 | 39.19 | 91.56456508 | 6.61899966 | 13.6258743 | 27.875642 | 0.2795 | 1.3651 | 5.71 | 159.35 | 173.22 | 79.359 | 1326.94 | 7.0721 | 9.305 | 0.35559 | 0.2118
730 | 0 | 425 | 147 | 773 | 4 | 300 | 42.8 | 4.7 | 0.06 | 100 | 210 | 0.1194969 | 39.19 | 91.56456508 | 6.61899966 | 13.6258743 | 27.875642 | 0.2795 | 1.3651 | 5.71 | 159.35 | 173.22 | 79.359 | 1326.94 | 7.0721 | 9.305 | 0.35559 | 0.4581
731 | 0 | 425 | 147 | 773 | 4 | 300 | 42.8 | 4.7 | 0.06 | 100 | 240 | 0.1194969 | 39.19 | 91.56456508 | 6.61899966 | 13.6258743 | 27.875642 | 0.2795 | 1.3651 | 5.71 | 159.35 | 173.22 | 79.359 | 1326.94 | 7.0721 | 9.305 | 0.35559 | 0.7223
732 | 0 | 425 | 147 | 773 | 4 | 300 | 50.2 | 5 | 0.09 | 100 | 180 | 0.1194969 | 35.89 | 83.04676948 | 6.80854346 | 14.0942733 | 29.222702 | 0.2145 | 1.4081 | 6.01 | 154.85 | 167.82 | 73.229 | 1371.64 | 7.1251 | 8.955 | 0.38429 | 0.1594
733 | 0 | 425 | 147 | 773 | 4 | 300 | 50.2 | 5 | 0.09 | 100 | 210 | 0.1194969 | 35.89 | 83.04676948 | 6.80854346 | 14.0942733 | 29.222702 | 0.2145 | 1.4081 | 6.01 | 154.85 | 167.82 | 73.229 | 1371.64 | 7.1251 | 8.955 | 0.38429 | 0.2987
734 | 0 | 425 | 147 | 773 | 4 | 300 | 50.2 | 5 | 0.09 | 100 | 240 | 0.1194969 | 35.89 | 83.04676948 | 6.80854346 | 14.0942733 | 29.222702 | 0.2145 | 1.4081 | 6.01 | 154.85 | 167.82 | 73.229 | 1371.64 | 7.1251 | 8.955 | 0.38429 | 0.521
735 | 0 | 124 | 320 | 773 | 2 | 450 | 104 | 3.7 | 0.096 | 1000 | 250 | 0.245283 | 58.32 | 140.99048 | 5.5851086 | 11.06428 | 20.313452 | 0.6533252 | 1.1316 | 4.04 | 184 | 203.16 | 113.214 | 1124.45 | 7.0206 | 14.534 | 0.1908 | 0.0853
736 | 0 | 124 | 320 | 773 | 2 | 450 | 104 | 3.7 | 0.096 | 1000 | 300 | 0.245283 | 58.32 | 140.99048 | 5.5851086 | 11.06428 | 20.313452 | 0.6533252 | 1.1316 | 4.04 | 184 | 203.16 | 113.214 | 1124.45 | 7.0206 | 14.534 | 0.1908 | 0.248
737 | 0 | 124 | 320 | 773 | 2 | 450 | 104 | 3.7 | 0.096 | 1000 | 350 | 0.245283 | 58.32 | 140.99048 | 5.5851086 | 11.06428 | 20.313452 | 0.6533252 | 1.1316 | 4.04 | 184 | 203.16 | 113.214 | 1124.45 | 7.0206 | 14.534 | 0.1908 | 0.7243
738 | 0 | 124 | 320 | 773 | 2 | 450 | 100 | 3.6 | 0.093 | 1000 | 250 | 0.245283 | 58.64 | 141.86496 | 5.6316172 | 11.17256 | 20.429504 | 0.6566504 | 1.1432 | 4.08 | 183 | 202.32 | 112.128 | 1176.75 | 7.2712 | 17.768 | 0.1896 | 0.1225
739 | 0 | 124 | 320 | 773 | 2 | 450 | 100 | 3.6 | 0.093 | 1000 | 300 | 0.245283 | 58.64 | 141.86496 | 5.6316172 | 11.17256 | 20.429504 | 0.6566504 | 1.1432 | 4.08 | 183 | 202.32 | 112.128 | 1176.75 | 7.2712 | 17.768 | 0.1896 | 0.4252
740 | 0 | 124 | 320 | 773 | 2 | 450 | 100 | 3.6 | 0.093 | 1000 | 350 | 0.245283 | 58.64 | 141.86496 | 5.6316172 | 11.17256 | 20.429504 | 0.6566504 | 1.1432 | 4.08 | 183 | 202.32 | 112.128 | 1176.75 | 7.2712 | 17.768 | 0.1896 | 0.8541
741 | 0 | 124 | 320 | 773 | 2 | 450 | 100 | 4 | 0.09 | 1000 | 250 | 0.245283 | 59.12 | 143.17668 | 5.7013801 | 11.33498 | 20.603582 | 0.6616382 | 1.1606 | 4.14 | 181.5 | 201.06 | 110.499 | 1255.2 | 7.6471 | 22.619 | 0.1878 | 0.2006
742 | 0 | 124 | 320 | 773 | 2 | 450 | 100 | 4 | 0.09 | 1000 | 300 | 0.245283 | 59.12 | 143.17668 | 5.7013801 | 11.33498 | 20.603582 | 0.6616382 | 1.1606 | 4.14 | 181.5 | 201.06 | 110.499 | 1255.2 | 7.6471 | 22.619 | 0.1878 | 0.6696
743 | 0 | 124 | 320 | 773 | 2 | 450 | 100 | 4 | 0.09 | 1000 | 350 | 0.245283 | 59.12 | 143.17668 | 5.7013801 | 11.33498 | 20.603582 | 0.6616382 | 1.1606 | 4.14 | 181.5 | 201.06 | 110.499 | 1255.2 | 7.6471 | 22.619 | 0.1878 | 0.9125
744 | 0 | 124 | 320 | 773 | 2 | 450 | 85 | 4 | 0.085 | 1000 | 250 | 0.245283 | 60.08 | 145.80012 | 5.8409059 | 11.65982 | 20.951738 | 0.6716138 | 1.1954 | 4.26 | 178.5 | 198.54 | 107.241 | 1412.1 | 8.3989 | 32.321 | 0.1842 | 0.3443
745 | 0 | 124 | 320 | 773 | 2 | 450 | 85 | 4 | 0.085 | 1000 | 300 | 0.245283 | 60.08 | 145.80012 | 5.8409059 | 11.65982 | 20.951738 | 0.6716138 | 1.1954 | 4.26 | 178.5 | 198.54 | 107.241 | 1412.1 | 8.3989 | 32.321 | 0.1842 | 0.7287
746 | 0 | 124 | 320 | 773 | 2 | 450 | 85 | 4 | 0.085 | 1000 | 350 | 0.245283 | 60.08 | 145.80012 | 5.8409059 | 11.65982 | 20.951738 | 0.6716138 | 1.1954 | 4.26 | 178.5 | 198.54 | 107.241 | 1412.1 | 8.3989 | 32.321 | 0.1842 | 0.9198
747 | 0 | 124 | 320 | 773 | 2 | 450 | 72 | 4.3 | 0.078 | 1000 | 250 | 0.245283 | 60.4 | 146.6746 | 5.8874145 | 11.7681 | 21.06779 | 0.674939 | 1.207 | 4.3 | 177.5 | 197.7 | 106.155 | 1464.4 | 8.6495 | 35.555 | 0.183 | 0.3275
748 | 0 | 124 | 320 | 773 | 2 | 450 | 72 | 4.3 | 0.078 | 1000 | 300 | 0.245283 | 60.4 | 146.6746 | 5.8874145 | 11.7681 | 21.06779 | 0.674939 | 1.207 | 4.3 | 177.5 | 197.7 | 106.155 | 1464.4 | 8.6495 | 35.555 | 0.183 | 0.6018
749 | 0 | 124 | 320 | 773 | 2 | 450 | 72 | 4.3 | 0.078 | 1000 | 350 | 0.245283 | 60.4 | 146.6746 | 5.8874145 | 11.7681 | 21.06779 | 0.674939 | 1.207 | 4.3 | 177.5 | 197.7 | 106.155 | 1464.4 | 8.6495 | 35.555 | 0.183 | 0.8293
750 | 0 | 124 | 320 | 773 | 2 | 450 | 61 | 5.1 | 0.077 | 1000 | 250 | 0.245283 | 61.52 | 149.73528 | 6.0501946 | 12.14708 | 21.473972 | 0.6865772 | 1.2476 | 4.44 | 174 | 194.76 | 102.354 | 1647.45 | 9.5266 | 46.874 | 0.1788 | 0.2363
751 | 0 | 124 | 320 | 773 | 2 | 450 | 61 | 5.1 | 0.077 | 1000 | 300 | 0.245283 | 61.52 | 149.73528 | 6.0501946 | 12.14708 | 21.473972 | 0.6865772 | 1.2476 | 4.44 | 174 | 194.76 | 102.354 | 1647.45 | 9.5266 | 46.874 | 0.1788 | 0.4931
752 | 0 | 124 | 320 | 773 | 2 | 450 | 61 | 5.1 | 0.077 | 1000 | 350 | 0.245283 | 61.52 | 149.73528 | 6.0501946 | 12.14708 | 21.473972 | 0.6865772 | 1.2476 | 4.44 | 174 | 194.76 | 102.354 | 1647.45 | 9.5266 | 46.874 | 0.1788 | 0.6594
753 | 0 | 425 | 147 | 95 | 6 | 650 | 71.2 | 13.2 | 0.23 | 1000 | 150 | 0.04639175 | 31.68 | 72.08585 | 6.21812 | 12.22207 | 34.2882068 | 0.09869 | 1.2375 | 3.06 | 170.9 | 179.09 | 94.513 | 1471.18 | 3.76482 | 27.421 | 0.40115 | 0.1357
754 | 0 | 425 | 147 | 95 | 6 | 650 | 71.2 | 13.2 | 0.23 | 1000 | 200 | 0.04639175 | 31.68 | 72.08585 | 6.21812 | 12.22207 | 34.2882068 | 0.09869 | 1.2375 | 3.06 | 170.9 | 179.09 | 94.513 | 1471.18 | 3.76482 | 27.421 | 0.40115 | 0.2872
755 | 0 | 425 | 147 | 95 | 6 | 650 | 71.2 | 13.2 | 0.23 | 1000 | 250 | 0.04639175 | 31.68 | 72.08585 | 6.21812 | 12.22207 | 34.2882068 | 0.09869 | 1.2375 | 3.06 | 170.9 | 179.09 | 94.513 | 1471.18 | 3.76482 | 27.421 | 0.40115 | 0.5578
756 | 0 | 425 | 147 | 95 | 6 | 650 | 73.6 | 14.2 | 0.26 | 1000 | 150 | 0.04639175 | 33.36 | 76.4282 | 6.174746478 | 12.14126166 | 33.3887936 | 0.13388 | 1.23 | 3.12 | 171.8 | 180.68 | 95.776 | 1445.71 | 3.95664 | 26.392 | 0.3878 | 0.2419
757 | 0 | 425 | 147 | 95 | 6 | 650 | 73.6 | 14.2 | 0.26 | 1000 | 200 | 0.04639175 | 33.36 | 76.4282 | 6.174746478 | 12.14126166 | 33.3887936 | 0.13388 | 1.23 | 3.12 | 171.8 | 180.68 | 95.776 | 1445.71 | 3.95664 | 26.392 | 0.3878 | 0.6052
758 | 0 | 425 | 147 | 95 | 6 | 650 | 73.6 | 14.2 | 0.26 | 1000 | 250 | 0.04639175 | 33.36 | 76.4282 | 6.174746478 | 12.14126166 | 33.3887936 | 0.13388 | 1.23 | 3.12 | 171.8 | 180.68 | 95.776 | 1445.71 | 3.95664 | 26.392 | 0.3878 | 0.7602
759 | 0 | 425 | 147 | 95 | 6 | 650 | 84.6 | 13.9 | 0.29 | 1000 | 150 | 0.04639175 | 35.04 | 80.77055 | 6.131373 | 12.06045 | 32.4893804 | 0.16907 | 1.2225 | 3.18 | 172.7 | 182.27 | 97.039 | 1420.24 | 4.14846 | 25.363 | 0.37445 | 0.3345
760 | 0 | 425 | 147 | 95 | 6 | 650 | 84.6 | 13.9 | 0.29 | 1000 | 200 | 0.04639175 | 35.04 | 80.77055 | 6.131373 | 12.06045 | 32.4893804 | 0.16907 | 1.2225 | 3.18 | 172.7 | 182.27 | 97.039 | 1420.24 | 4.14846 | 25.363 | 0.37445 | 0.6655
761 | 0 | 425 | 147 | 95 | 6 | 650 | 84.6 | 13.9 | 0.29 | 1000 | 250 | 0.04639175 | 35.04 | 80.77055 | 6.131373 | 12.06045 | 32.4893804 | 0.16907 | 1.2225 | 3.18 | 172.7 | 182.27 | 97.039 | 1420.24 | 4.14846 | 25.363 | 0.37445 | 0.8744
762 | 0 | 425 | 147 | 95 | 6 | 650 | 115.2 | 12.3 | 0.35 | 1000 | 150 | 0.04639175 | 37 | 85.836625 | 6.08077 | 11.96617 | 31.440065 | 0.210125 | 1.21375 | 3.25 | 173.75 | 184.125 | 98.5125 | 1390.525 | 4.37225 | 24.1625 | 0.358875 | 0.6339
763 | 0 | 425 | 147 | 95 | 6 | 650 | 115.2 | 12.3 | 0.35 | 1000 | 200 | 0.04639175 | 37 | 85.836625 | 6.08077 | 11.96617 | 31.440065 | 0.210125 | 1.21375 | 3.25 | 173.75 | 184.125 | 98.5125 | 1390.525 | 4.37225 | 24.1625 | 0.358875 | 0.8004
764 | 0 | 425 | 147 | 95 | 6 | 650 | 115.2 | 12.3 | 0.35 | 1000 | 250 | 0.04639175 | 37 | 85.836625 | 6.08077 | 11.96617 | 31.440065 | 0.210125 | 1.21375 | 3.25 | 173.75 | 184.125 | 98.5125 | 1390.525 | 4.37225 | 24.1625 | 0.358875 | 0.9684
765 | 0 | 425 | 147 | 95 | 6 | 650 | 72.6 | 16.7 | 0.3 | 1000 | 150 | 0.04639175 | 39.52 | 92.35015 | 6.01571 | 11.84495 | 30.0909452 | 0.26291 | 1.2025 | 3.34 | 175.1 | 186.51 | 100.407 | 1352.32 | 4.65998 | 22.619 | 0.33885 | 0.219
766 | 0 | 425 | 147 | 95 | 6 | 650 | 72.6 | 16.7 | 0.3 | 1000 | 200 | 0.04639175 | 39.52 | 92.35015 | 6.01571 | 11.84495 | 30.0909452 | 0.26291 | 1.2025 | 3.34 | 175.1 | 186.51 | 100.407 | 1352.32 | 4.65998 | 22.619 | 0.33885 | 0.608
767 | 0 | 425 | 147 | 95 | 6 | 650 | 72.6 | 16.7 | 0.3 | 1000 | 250 | 0.04639175 | 39.52 | 92.35015 | 6.01571 | 11.84495 | 30.0909452 | 0.26291 | 1.2025 | 3.34 | 175.1 | 186.51 | 100.407 | 1352.32 | 4.65998 | 22.619 | 0.33885 | 0.8492
768 | 0 | 124 | 320 | 773 | 5 | 400 | 109.9 | 17.81 | 0.5 | 500 | 220 | 0.06185567 | 57.72 | 139.33508 | 5.575038 | 11.07208 | 20.362852 | 0.658 | 1.1416 | 4.08 | 183.9 | 202.84 | 113.374 | 1102.83 | 6.8766 | 13.414 | 0.19292 | 0.5353
769 | 0 | 124 | 320 | 773 | 5 | 400 | 109.9 | 17.81 | 0.5 | 500 | 240 | 0.06185567 | 57.72 | 139.33508 | 5.575038 | 11.07208 | 20.362852 | 0.658 | 1.1416 | 4.08 | 183.9 | 202.84 | 113.374 | 1102.83 | 6.8766 | 13.414 | 0.19292 | 0.7246
770 | 0 | 124 | 320 | 773 | 5 | 400 | 109.9 | 17.81 | 0.5 | 500 | 260 | 0.06185567 | 57.72 | 139.33508 | 5.575038 | 11.07208 | 20.362852 | 0.658 | 1.1416 | 4.08 | 183.9 | 202.84 | 113.374 | 1102.83 | 6.8766 | 13.414 | 0.19292 | 0.8961
771 | 0 | 124 | 320 | 773 | 5 | 500 | 115.6 | 17.59 | 0.519 | 500 | 220 | 0.06185567 | 57.72 | 139.33508 | 5.575038 | 11.07208 | 20.362852 | 0.658 | 1.1416 | 4.08 | 183.9 | 202.84 | 113.374 | 1102.83 | 6.8766 | 13.414 | 0.19292 | 0.6466
772 | 0 | 124 | 320 | 773 | 5 | 500 | 115.6 | 17.59 | 0.519 | 500 | 240 | 0.06185567 | 57.72 | 139.33508 | 5.575038 | 11.07208 | 20.362852 | 0.658 | 1.1416 | 4.08 | 183.9 | 202.84 | 113.374 | 1102.83 | 6.8766 | 13.414 | 0.19292 | 0.8858
773 | 0 | 124 | 320 | 773 | 5 | 500 | 115.6 | 17.59 | 0.519 | 500 | 260 | 0.06185567 | 57.72 | 139.33508 | 5.575038 | 11.07208 | 20.362852 | 0.658 | 1.1416 | 4.08 | 183.9 | 202.84 | 113.374 | 1102.83 | 6.8766 | 13.414 | 0.19292 | 0.9874
774 | 0 | 124 | 320 | 773 | 5 | 600 | 111.7 | 19.05 | 0.586 | 500 | 220 | 0.06185567 | 57.72 | 139.33508 | 5.575038 | 11.07208 | 20.362852 | 0.658 | 1.1416 | 4.08 | 183.9 | 202.84 | 113.374 | 1102.83 | 6.8766 | 13.414 | 0.19292 | 0.6102
775 | 0 | 124 | 320 | 773 | 5 | 600 | 111.7 | 19.05 | 0.586 | 500 | 240 | 0.06185567 | 57.72 | 139.33508 | 5.575038 | 11.07208 | 20.362852 | 0.658 | 1.1416 | 4.08 | 183.9 | 202.84 | 113.374 | 1102.83 | 6.8766 | 13.414 | 0.19292 | 0.8352
776 | 0 | 124 | 320 | 773 | 5 | 600 | 111.7 | 19.05 | 0.586 | 500 | 260 | 0.06185567 | 57.72 | 139.33508 | 5.575038 | 11.07208 | 20.362852 | 0.658 | 1.1416 | 4.08 | 183.9 | 202.84 | 113.374 | 1102.83 | 6.8766 | 13.414 | 0.19292 | 0.9725
777 | 0 | 425 | 114 | 773 | 3 | 450 | 27.35 | 28.22 | 0.3250094 | 500 | 240 | 0.02061856 | 29.79 | 66.23964654 | 7.6701931 | 16.532844 | 32.302766 | 0.6611533786 | 1.8116 | 8.55 | 139.5 | 143.94 | 69.437 | 1705.51 | 8.6719 | 92.017 | 0.40039 | 0.4103
778 | 0 | 425 | 114 | 773 | 3 | 450 | 27.35 | 28.22 | 0.3248645 | 500 | 270 | 0.02061856 | 29.79 | 66.23964654 | 7.6701931 | 16.532844 | 32.302766 | 0.6611533786 | 1.8116 | 8.55 | 139.5 | 143.94 | 69.437 | 1705.51 | 8.6719 | 92.017 | 0.40039 | 0.6585
779 | 0 | 425 | 114 | 773 | 3 | 450 | 27.35 | 28.22 | 0.3252311 | 500 | 300 | 0.02061856 | 29.79 | 66.23964654 | 7.6701931 | 16.532844 | 32.302766 | 0.6611533786 | 1.8116 | 8.55 | 139.5 | 143.94 | 69.437 | 1705.51 | 8.6719 | 92.017 | 0.40039 | 0.8759
780 | 0 | 425 | 114 | 773 | 3 | 450 | 39.81 | 18.4 | 0.3246159 | 500 | 240 | 0.02061856 | 29.79 | 66.23964654 | 7.6701931 | 16.532844 | 32.302766 | 0.6611533786 | 1.8116 | 8.55 | 139.5 | 143.94 | 69.437 | 1705.51 | 8.6719 | 92.017 | 0.40039 | 0.6482
781 | 0 | 425 | 114 | 773 | 3 | 450 | 39.81 | 18.4 | 0.3244823 | 500 | 270 | 0.02061856 | 29.79 | 66.23964654 | 7.6701931 | 16.532844 | 32.302766 | 0.6611533786 | 1.8116 | 8.55 | 139.5 | 143.94 | 69.437 | 1705.51 | 8.6719 | 92.017 | 0.40039 | 0.8387
782 | 0 | 425 | 114 | 773 | 3 | 450 | 39.81 | 18.4 | 0.324892 | 500 | 300 | 0.02061856 | 29.79 | 66.23964654 | 7.6701931 | 16.532844 | 32.302766 | 0.6611533786 | 1.8116 | 8.55 | 139.5 | 143.94 | 69.437 | 1705.51 | 8.6719 | 92.017 | 0.40039 | 0.9352
783 | 0 | 124 | 147 | 3 | 3 | 550 | 56 | 12.5 | 0.175 | 500 | 200 | 0.007731959 | 59.76 | 144.92564 | 5.7943973 | 11.55154 | 20.835686 | 0.6682886 | 1.1838 | 4.22 | 179.5 | 199.38 | 108.327 | 1359.8 | 8.1483 | 29.087 | 0.1854 | 0.3395
784 | 0 | 124 | 147 | 3 | 3 | 550 | 56 | 12.5 | 0.175 | 500 | 250 | 0.007731959 | 59.76 | 144.92564 | 5.7943973 | 11.55154 | 20.835686 | 0.6682886 | 1.1838 | 4.22 | 179.5 | 199.38 | 108.327 | 1359.8 | 8.1483 | 29.087 | 0.1854 | 0.6016
785 | 0 | 124 | 147 | 3 | 3 | 550 | 56 | 12.5 | 0.175 | 500 | 300 | 0.007731959 | 59.76 | 144.92564 | 5.7943973 | 11.55154 | 20.835686 | 0.6682886 | 1.1838 | 4.22 | 179.5 | 199.38 | 108.327 | 1359.8 | 8.1483 | 29.087 | 0.1854 | 0.9926
786 | 0 | 124 | 147 | 3 | 3 | 550 | 47 | 13.5 | 0.158 | 500 | 200 | 0.007731959 | 59.6 | 144.4884 | 5.771143 | 11.4974 | 20.77766 | 0.666626 | 1.178 | 4.2 | 180 | 199.8 | 108.87 | 1333.65 | 8.023 | 27.47 | 0.186 | 0.3157
787 | 0 | 124 | 147 | 3 | 3 | 550 | 47 | 13.5 | 0.158 | 500 | 250 | 0.007731959 | 59.6 | 144.4884 | 5.771143 | 11.4974 | 20.77766 | 0.666626 | 1.178 | 4.2 | 180 | 199.8 | 108.87 | 1333.65 | 8.023 | 27.47 | 0.186 | 0.554
788 | 0 | 124 | 147 | 3 | 3 | 550 | 47 | 13.5 | 0.158 | 500 | 300 | 0.007731959 | 59.6 | 144.4884 | 5.771143 | 11.4974 | 20.77766 | 0.666626 | 1.178 | 4.2 | 180 | 199.8 | 108.87 | 1333.65 | 8.023 | 27.47 | 0.186 | 0.9516
789 | 0 | 124 | 147 | 773 | 3 | 550 | 32 | 11 | 0.089 | 500 | 200 | 0.007731959 | 59.92 | 145.36288 | 5.8176516 | 11.60568 | 20.893712 | 0.6699512 | 1.1896 | 4.24 | 179 | 198.96 | 107.784 | 1385.95 | 8.2736 | 30.704 | 0.1848 | 0.14
790 | 0 | 124 | 147 | 773 | 3 | 550 | 32 | 11 | 0.089 | 500 | 250 | 0.007731959 | 59.92 | 145.36288 | 5.8176516 | 11.60568 | 20.893712 | 0.6699512 | 1.1896 | 4.24 | 179 | 198.96 | 107.784 | 1385.95 | 8.2736 | 30.704 | 0.1848 | 0.3328
791 | 0 | 124 | 147 | 773 | 3 | 550 | 32 | 11 | 0.089 | 500 | 300 | 0.007731959 | 59.92 | 145.36288 | 5.8176516 | 11.60568 | 20.893712 | 0.6699512 | 1.1896 | 4.24 | 179 | 198.96 | 107.784 | 1385.95 | 8.2736 | 30.704 | 0.1848 | 0.6969
792 | 0 | 124 | 147 | 3 | 3 | 550 | 71 | 7.6 | 0.135 | 500 | 200 | 0.007731959 | 59.12 | 143.17668 | 5.7013801 | 11.33498 | 20.603582 | 0.6616382 | 1.1606 | 4.14 | 181.5 | 201.06 | 110.499 | 1255.2 | 7.6471 | 22.619 | 0.1878 | 0.9419
793 | 0 | 124 | 147 | 3 | 3 | 550 | 71 | 7.6 | 0.135 | 500 | 250 | 0.007731959 | 59.12 | 143.17668 | 5.7013801 | 11.33498 | 20.603582 | 0.6616382 | 1.1606 | 4.14 | 181.5 | 201.06 | 110.499 | 1255.2 | 7.6471 | 22.619 | 0.1878 | 0.7923
794 | 0 | 124 | 147 | 3 | 3 | 550 | 71 | 7.6 | 0.135 | 500 | 300 | 0.007731959 | 59.12 | 143.17668 | 5.7013801 | 11.33498 | 20.603582 | 0.6616382 | 1.1606 | 4.14 | 181.5 | 201.06 | 110.499 | 1255.2 | 7.6471 | 22.619 | 0.1878 | 0.6582
795 | 0 | 2 | 320 | 773 | 3 | 250 | 400 | 26.1 | 3 | 600 | 319 | 0.1865828 | 25.17 | 55.0809886 | 6.8298019 | 16.1934486 | 31.042502 | 0.56562 | 1.6273 | 6.09 | 141.35 | 142.6 | 61.809 | 2047.76 | 7.1611 | 78.507 | 0.44579 | 0.5
796 | 0 | 2 | 320 | 773 | 3 | 250 | 400 | 26.1 | 3 | 600 | 353 | 0.1865828 | 25.17 | 55.0809886 | 6.8298019 | 16.1934486 | 31.042502 | 0.56562 | 1.6273 | 6.09 | 141.35 | 142.6 | 61.809 | 2047.76 | 7.1611 | 78.507 | 0.44579 | 0.9
797 | 0 | 425 | 114 | 773 | 6 | 550 | 91.91 | 15.92 | 0.37 | 50 | 150 | 0.1237113 | 44.8 | 106.0448176 | 6.2967752 | 12.829596 | 25.58564 | 0.39 | 1.292 | 5.2 | 167 | 182.4 | 89.78 | 1250.95 | 6.982 | 9.9 | 0.3068 | 0.1774
798 | 0 | 425 | 114 | 773 | 6 | 550 | 91.91 | 15.92 | 0.37 | 50 | 200 | 0.1237113 | 44.8 | 106.0448176 | 6.2967752 | 12.829596 | 25.58564 | 0.39 | 1.292 | 5.2 | 167 | 182.4 | 89.78 | 1250.95 | 6.982 | 9.9 | 0.3068 | 0.5761
799 | 0 | 425 | 114 | 773 | 6 | 550 | 91.91 | 15.92 | 0.37 | 50 | 250 | 0.1237113 | 44.8 | 106.0448176 | 6.2967752 | 12.829596 | 25.58564 | 0.39 | 1.292 | 5.2 | 167 | 182.4 | 89.78 | 1250.95 | 6.982 | 9.9 | 0.3068 | 0.9194
800 | 0 | 124 | 39 | 773 | 2 | 350 | 368.1494 | 6.733332 | 0.2610398 | 500 | 150 | 0.007731959 | 56.88 | 136.99232 | 5.684352 | 11.42032 | 20.859208 | 0.682 | 1.2064 | 4.32 | 180.6 | 199.36 | 110.596 | 1194.87 | 7.1964 | 19.756 | 0.19568 | 0.3023
801 | 0 | 124 | 39 | 773 | 2 | 350 | 368.3095 | 6.793093 | 0.2612145 | 500 | 200 | 0.007731959 | 56.88 | 136.99232 | 5.684352 | 11.42032 | 20.859208 | 0.682 | 1.2064 | 4.32 | 180.6 | 199.36 | 110.596 | 1194.87 | 7.1964 | 19.756 | 0.19568 | 0.685
802 | 0 | 124 | 39 | 773 | 2 | 350 | 368.0429 | 6.771092 | 0.2609236 | 500 | 250 | 0.007731959 | 56.88 | 136.99232 | 5.684352 | 11.42032 | 20.859208 | 0.682 | 1.2064 | 4.32 | 180.6 | 199.36 | 110.596 | 1194.87 | 7.1964 | 19.756 | 0.19568 | 0.992
803 | 0 | 124 | 39 | 773 | 2 | 350 | 369.6688 | 8.002474 | 0.2626977 | 500 | 150 | 0.007731959 | 57.02 | 137.38278 | 5.666133 | 11.36228 | 20.776482 | 0.678 | 1.1956 | 4.28 | 181.15 | 199.94 | 111.059 | 1179.53 | 7.1431 | 18.699 | 0.19522 | 0.2395
804 | 0 | 124 | 39 | 773 | 2 | 350 | 369.9514 | 7.943622 | 0.263006 | 500 | 200 | 0.007731959 | 57.02 | 137.38278 | 5.666133 | 11.36228 | 20.776482 | 0.678 | 1.1956 | 4.28 | 181.15 | 199.94 | 111.059 | 1179.53 | 7.1431 | 18.699 | 0.19522 | 0.6476
805 | 0 | 124 | 39 | 773 | 2 | 350 | 369.6941 | 9.058307 | 0.2627253 | 500 | 250 | 0.007731959 | 57.02 | 137.38278 | 5.666133 | 11.36228 | 20.776482 | 0.678 | 1.1956 | 4.28 | 181.15 | 199.94 | 111.059 | 1179.53 | 7.1431 | 18.699 | 0.19522 | 0.9992
806 | 0 | 124 | 39 | 773 | 2 | 350 | 375.5028 | 9.46822 | 0.2690634 | 500 | 150 | 0.007731959 | 57.58 | 138.94462 | 5.593257 | 11.13012 | 20.445578 | 0.662 | 1.1524 | 4.12 | 183.35 | 202.26 | 112.911 | 1118.17 | 6.9299 | 14.471 | 0.19338 | 0.2299
807 | 0 | 124 | 39 | 773 | 2 | 350 | 376.2446 | 9.444088 | 0.2698728 | 500 | 200 | 0.007731959 | 57.58 | 138.94462 | 5.593257 | 11.13012 | 20.445578 | 0.662 | 1.1524 | 4.12 | 183.35 | 202.26 | 112.911 | 1118.17 | 6.9299 | 14.471 | 0.19338 | 0.6396
808 | 0 | 124 | 39 | 773 | 2 | 350 | 376.0358 | 9.427664 | 0.269645 | 500 | 250 | 0.007731959 | 57.58 | 138.94462 | 5.593257 | 11.13012 | 20.445578 | 0.662 | 1.1524 | 4.12 | 183.35 | 202.26 | 112.911 | 1118.17 | 6.9299 | 14.471 | 0.19338 | 0.9825
809 | 0 | 124 | 39 | 773 | 2 | 350 | 349.3986 | 12.22081 | 0.3268754 | 500 | 150 | 0.007731959 | 57.72 | 139.33508 | 5.575038 | 11.07208 | 20.362852 | 0.658 | 1.1416 | 4.08 | 183.9 | 202.84 | 113.374 | 1102.83 | 6.8766 | 13.414 | 0.19292 | 0.1241
810 | 0 | 124 | 39 | 773 | 2 | 350 | 350.9329 | 12.24762 | 0.3271987 | 500 | 200 | 0.007731959 | 57.72 | 139.33508 | 5.575038 | 11.07208 | 20.362852 | 0.658 | 1.1416 | 4.08 | 183.9 | 202.84 | 113.374 | 1102.83 | 6.8766 | 13.414 | 0.19292 | 0.3397
811 | 0 | 124 | 39 | 773 | 2 | 350 | 377.3932 | 12.25855 | 0.2711261 | 500 | 250 | 0.007731959 | 57.72 | 139.33508 | 5.575038 | 11.07208 | 20.362852 | 0.658 | 1.1416 | 4.08 | 183.9 | 202.84 | 113.374 | 1102.83 | 6.8766 | 13.414 | 0.19292 | 0.899
812 | 0 | 124 | 39 | 773 | 2 | 350 | 350.187 | 12.3011 | 0.3275908 | 500 | 150 | 0.007731959 | 57.86 | 139.72554 | 5.556819 | 11.01404 | 20.280126 | 0.654 | 1.1308 | 4.04 | 184.45 | 203.42 | 113.837 | 1087.49 | 6.8233 | 12.357 | 0.19246 | 0.2379
813 | 0 | 124 | 39 | 773 | 2 | 350 | 325.3825 | 12.33229 | 0.3830296 | 500 | 200 | 0.007731959 | 57.86 | 139.72554 | 5.556819 | 11.01404 | 20.280126 | 0.654 | 1.1308 | 4.04 | 184.45 | 203.42 | 113.837 | 1087.49 | 6.8233 | 12.357 | 0.19246 | 0.4073
814 | 0 | 124 | 39 | 773 | 2 | 350 | 325.0017 | 12.34405 | 0.3832363 | 500 | 250 | 0.007731959 | 57.86 | 139.72554 | 5.556819 | 11.01404 | 20.280126 | 0.654 | 1.1308 | 4.04 | 184.45 | 203.42 | 113.837 | 1087.49 | 6.8233 | 12.357 | 0.19246 | 0.5346
815 | 0 | 124 | 39 | 773 | 2 | 350 | 350.187 | 12.3011 | 0.3275908 | 500 | 150 | 0.007731959 | 57.86 | 139.72554 | 5.556819 | 11.01404 | 20.280126 | 0.654 | 1.1308 | 4.04 | 184.45 | 203.42 | 113.837 | 1087.49 | 6.8233 | 12.357 | 0.19246 | 0.2578
816 | 0 | 124 | 39 | 773 | 2 | 350 | 325.3825 | 12.33229 | 0.3830296 | 500 | 200 | 0.007731959 | 57.86 | 139.72554 | 5.556819 | 11.01404 | 20.280126 | 0.654 | 1.1308 | 4.04 | 184.45 | 203.42 | 113.837 | 1087.49 | 6.8233 | 12.357 | 0.19246 | 0.428
817 | 0 | 124 | 39 | 773 | 2 | 350 | 325.0017 | 12.34405 | 0.3832363 | 500 | 250 | 0.007731959 | 57.86 | 139.72554 | 5.556819 | 11.01404 | 20.280126 | 0.654 | 1.1308 | 4.04 | 184.45 | 203.42 | 113.837 | 1087.49 | 6.8233 | 12.357 | 0.19246 | 0.4304
818 | 0 | 97 | 256 | 773 | 4 | 350 | 19.8 | 14.5 | 0.072 | 500 | 200 | 0.03563941 | 32.52 | 73.95346508 | 7.12218906 | 15.773244 | 31.70367 | 0.41405 | 1.5445 | 7.32 | 147.85 | 156.66 | 66.18 | 1392.6326 | 7.5758 | 98.936 | 0.39998 | 0.2366
819 | 0 | 97 | 256 | 773 | 4 | 350 | 19.8 | 14.5 | 0.072 | 500 | 250 | 0.03563941 | 32.52 | 73.95346508 | 7.12218906 | 15.773244 | 31.70367 | 0.41405 | 1.5445 | 7.32 | 147.85 | 156.66 | 66.18 | 1392.6326 | 7.5758 | 98.936 | 0.39998 | 0.5182
820 | 0 | 97 | 256 | 773 | 4 | 350 | 19.8 | 14.5 | 0.072 | 500 | 300 | 0.03563941 | 32.52 | 73.95346508 | 7.12218906 | 15.773244 | 31.70367 | 0.41405 | 1.5445 | 7.32 | 147.85 | 156.66 | 66.18 | 1392.6326 | 7.5758 | 98.936 | 0.39998 | 0.894
821 | 0 | 97 | 256 | 773 | 4 | 450 | 35.5 | 17.9 | 0.159 | 500 | 200 | 0.03563941 | 32.52 | 73.95346508 | 7.12218906 | 15.773244 | 31.70367 | 0.41405 | 1.5445 | 7.32 | 147.85 | 156.66 | 66.18 | 1392.6326 | 7.5758 | 98.936 | 0.39998 | 0.2757
822 | 0 | 97 | 256 | 773 | 4 | 450 | 35.5 | 17.9 | 0.159 | 500 | 250 | 0.03563941 | 32.52 | 73.95346508 | 7.12218906 | 15.773244 | 31.70367 | 0.41405 | 1.5445 | 7.32 | 147.85 | 156.66 | 66.18 | 1392.6326 | 7.5758 | 98.936 | 0.39998 | 0.5327
823 | 0 | 97 | 256 | 773 | 4 | 450 | 35.5 | 17.9 | 0.159 | 500 | 300 | 0.03563941 | 32.52 | 73.95346508 | 7.12218906 | 15.773244 | 31.70367 | 0.41405 | 1.5445 | 7.32 | 147.85 | 156.66 | 66.18 | 1392.6326 | 7.5758 | 98.936 | 0.39998 | 0.9941
824 | 0 | 97 | 256 | 773 | 4 | 550 | 16.8 | 14.5 | 0.078 | 500 | 200 | 0.03563941 | 32.52 | 73.95346508 | 7.12218906 | 15.773244 | 31.70367 | 0.41405 | 1.5445 | 7.32 | 147.85 | 156.66 | 66.18 | 1392.6326 | 7.5758 | 98.936 | 0.39998 | 0.3401
825 | 0 | 97 | 256 | 773 | 4 | 550 | 16.8 | 14.5 | 0.078 | 500 | 250 | 0.03563941 | 32.52 | 73.95346508 | 7.12218906 | 15.773244 | 31.70367 | 0.41405 | 1.5445 | 7.32 | 147.85 | 156.66 | 66.18 | 1392.6326 | 7.5758 | 98.936 | 0.39998 | 0.609
826 | 0 | 97 | 256 | 773 | 4 | 550 | 16.8 | 14.5 | 0.078 | 500 | 300 | 0.03563941 | 32.52 | 73.95346508 | 7.12218906 | 15.773244 | 31.70367 | 0.41405 | 1.5445 | 7.32 | 147.85 | 156.66 | 66.18 | 1392.6326 | 7.5758 | 98.936 | 0.39998 | 0.7744
827 | 0 | 97 | 256 | 773 | 3 | 450 | 23.5 | 17.2 | 0.101 | 500 | 200 | 0.03563941 | 32.52 | 73.95346508 | 7.12218906 | 15.773244 | 31.70367 | 0.41405 | 1.5445 | 7.32 | 147.85 | 156.66 | 66.18 | 1392.6326 | 7.5758 | 98.936 | 0.39998 | 0.3961
828 | 0 | 97 | 256 | 773 | 3 | 450 | 23.5 | 17.2 | 0.101 | 500 | 250 | 0.03563941 | 32.52 | 73.95346508 | 7.12218906 | 15.773244 | 31.70367 | 0.41405 | 1.5445 | 7.32 | 147.85 | 156.66 | 66.18 | 1392.6326 | 7.5758 | 98.936 | 0.39998 | 0.4945
829 | 0 | 97 | 256 | 773 | 3 | 450 | 23.5 | 17.2 | 0.101 | 500 | 300 | 0.03563941 | 32.52 | 73.95346508 | 7.12218906 | 15.773244 | 31.70367 | 0.41405 | 1.5445 | 7.32 | 147.85 | 156.66 | 66.18 | 1392.6326 | 7.5758 | 98.936 | 0.39998 | 0.9304
830 | 0 | 97 | 256 | 773 | 5 | 450 | 21.3 | 15.5 | 0.083 | 500 | 200 | 0.03563941 | 32.52 | 73.95346508 | 7.12218906 | 15.773244 | 31.70367 | 0.41405 | 1.5445 | 7.32 | 147.85 | 156.66 | 66.18 | 1392.6326 | 7.5758 | 98.936 | 0.39998 | 0.2943
831 | 0 | 97 | 256 | 773 | 5 | 450 | 21.3 | 15.5 | 0.083 | 500 | 250 | 0.03563941 | 32.52 | 73.95346508 | 7.12218906 | 15.773244 | 31.70367 | 0.41405 | 1.5445 | 7.32 | 147.85 | 156.66 | 66.18 | 1392.6326 | 7.5758 | 98.936 | 0.39998 | 0.4139
832 | 0 | 97 | 256 | 773 | 5 | 450 | 21.3 | 15.5 | 0.083 | 500 | 300 | 0.03563941 | 32.52 | 73.95346508 | 7.12218906 | 15.773244 | 31.70367 | 0.41405 | 1.5445 | 7.32 | 147.85 | 156.66 | 66.18 | 1392.6326 | 7.5758 | 98.936 | 0.39998 | 0.8541
833 | 0 | 425 | 256 | 773 | 3 | 500 | 183.86 | 7.34 | 0.34 | 100 | 220 | 0.1614256 | 56.65 | 136.722 | 5.55201507 | 11.1921765 | 20.44490726 | 0.6434849 | 1.1347 | 3.97 | 183.2 | 201.51 | 112.476 | 1067.98969 | 6.6479 | 18.071 | 0.21315 | 0.194
834 | 0 | 425 | 256 | 773 | 3 | 500 | 183.86 | 7.34 | 0.34 | 100 | 250 | 0.1614256 | 56.65 | 136.722 | 5.55201507 | 11.1921765 | 20.44490726 | 0.6434849 | 1.1347 | 3.97 | 183.2 | 201.51 | 112.476 | 1067.98969 | 6.6479 | 18.071 | 0.21315 | 0.219
835 | 0 | 425 | 256 | 773 | 3 | 500 | 183.86 | 7.34 | 0.34 | 100 | 280 | 0.1614256 | 56.65 | 136.722 | 5.55201507 | 11.1921765 | 20.44490726 | 0.6434849 | 1.1347 | 3.97 | 183.2 | 201.51 | 112.476 | 1067.98969 | 6.6479 | 18.071 | 0.21315 | 0.2329
836 | 0 | 425 | 256 | 773 | 3 | 500 | 79.44 | 6.67 | 0.13 | 100 | 220 | 0.1614256 | 46.77 | 111.2603 | 5.97312626 | 13.6453433 | 24.18184588 | 0.7190462 | 1.3212 | 5.05 | 168.1 | 180.14 | 96.047 | 1101.29062 | 6.5725 | 109.147 | 0.32351 | 0.327
837 | 0 | 425 | 256 | 773 | 3 | 500 | 79.44 | 6.67 | 0.13 | 100 | 250 | 0.1614256 | 46.77 | 111.2603 | 5.97312626 | 13.6453433 | 24.18184588 | 0.7190462 | 1.3212 | 5.05 | 168.1 | 180.14 | 96.047 | 1101.29062 | 6.5725 | 109.147 | 0.32351 | 0.4063
838 | 0 | 425 | 256 | 773 | 3 | 500 | 79.44 | 6.67 | 0.13 | 100 | 280 | 0.1614256 | 46.77 | 111.2603 | 5.97312626 | 13.6453433 | 24.18184588 | 0.7190462 | 1.3212 | 5.05 | 168.1 | 180.14 | 96.047 | 1101.29062 | 6.5725 | 109.147 | 0.32351 | 0.5253
839 | 0 | 425 | 256 | 773 | 3 | 500 | 115.99 | 7.22 | 0.21 | 100 | 220 | 0.1614256 | 44.9 | 106.266 | 6.14367697 | 14.313529 | 25.43083146 | 0.7680179 | 1.3787 | 5.62 | 164.7 | 175.21 | 92.071 | 1125.52699 | 6.7884 | 138.066 | 0.3319 | 0.4232
840 | 0 | 425 | 256 | 773 | 3 | 500 | 115.99 | 7.22 | 0.21 | 100 | 250 | 0.1614256 | 44.9 | 106.266 | 6.14367697 | 14.313529 | 25.43083146 | 0.7680179 | 1.3787 | 5.62 | 164.7 | 175.21 | 92.071 | 1125.52699 | 6.7884 | 138.066 | 0.3319 | 0.5511
841 | 0 | 425 | 256 | 773 | 3 | 500 | 115.99 | 7.22 | 0.21 | 100 | 280 | 0.1614256 | 44.9 | 106.266 | 6.14367697 | 14.313529 | 25.43083146 | 0.7680179 | 1.3787 | 5.62 | 164.7 | 175.21 | 92.071 | 1125.52699 | 6.7884 | 138.066 | 0.3319 | 0.7193
842 | 0 | 425 | 256 | 773 | 3 | 500 | 116.09 | 6.23 | 0.18 | 100 | 220 | 0.1614256 | 42.87 | 100.9061 | 6.29682157 | 14.9670763 | 26.59588346 | 0.8089679 | 1.4333 | 6.11 | 161.2 | 170.17 | 88.06 | 1145.52039 | 6.9417 | 165.345 | 0.34541 | 0.5129
843 | 0 | 425 | 256 | 773 | 3 | 500 | 116.09 | 6.23 | 0.18 | 100 | 250 | 0.1614256 | 42.87 | 100.9061 | 6.29682157 | 14.9670763 | 26.59588346 | 0.8089679 | 1.4333 | 6.11 | 161.2 | 170.17 | 88.06 | 1145.52039 | 6.9417 | 165.345 | 0.34541 | 0.6532
844 | 0 | 425 | 256 | 773 | 3 | 500 | 116.09 | 6.23 | 0.18 | 100 | 280 | 0.1614256 | 42.87 | 100.9061 | 6.29682157 | 14.9670763 | 26.59588346 | 0.8089679 | 1.4333 | 6.11 | 161.2 | 170.17 | 88.06 | 1145.52039 | 6.9417 | 165.345 | 0.34541 | 0.845
845 | 0 | 425 | 256 | 773 | 3 | 500 | 108.89 | 7.13 | 0.19 | 100 | 220 | 0.1614256 | 41.58 | 97.44326462 | 6.42361668 | 15.4485342 | 27.51199704 | 0.8462396 | 1.4752 | 6.54 | 158.8 | 166.68 | 85.23 | 1164.04436 | 7.1138 | 186.47 | 0.34994 | 0.4217
846 | 0 | 425 | 256 | 773 | 3 | 500 | 108.89 | 7.13 | 0.19 | 100 | 250 | 0.1614256 | 41.58 | 97.44326462 | 6.42361668 | 15.4485342 | 27.51199704 | 0.8462396 | 1.4752 | 6.54 | 158.8 | 166.68 | 85.23 | 1164.04436 | 7.1138 | 186.47 | 0.34994 | 0.5834
847 | 0 | 425 | 256 | 773 | 3 | 500 | 108.89 | 7.13 | 0.19 | 100 | 280 | 0.1614256 | 41.58 | 97.44326462 | 6.42361668 | 15.4485342 | 27.51199704 | 0.8462396 | 1.4752 | 6.54 | 158.8 | 166.68 | 85.23 | 1164.04436 | 7.1138 | 186.47 | 0.34994 | 0.8163
848 | 0 | 109 | 320 | 95 | 4 | 500 | 78.27212 | 9.796262 | 0.2500227 | 50 | 150 | 0.2033543 | 59.87 | 145.679265 | 6.25099719 | 12.67524 | 22.402061 | 0.6861402 | 1.3123 | 4.61 | 168 | 189.09 | 94.123 | 1855.97 | 10.0992 | 56.317 | 0.19659 | 0.2514
849 | 0 | 109 | 320 | 95 | 4 | 500 | 71.09654 | 11.26421 | 0.2365204 | 50 | 200 | 0.2033543 | 59.87 | 145.679265 | 6.25099719 | 12.67524 | 22.402061 | 0.6861402 | 1.3123 | 4.61 | 168 | 189.09 | 94.123 | 1855.97 | 10.0992 | 56.317 | 0.19659 | 0.3551
850 | 0 | 109 | 320 | 95 | 4 | 500 | 64.69239 | 12.56292 | 0.2269265 | 50 | 250 | 0.2033543 | 59.87 | 145.679265 | 6.25099719 | 12.67524 | 22.402061 | 0.6861402 | 1.3123 | 4.61 | 168 | 189.09 | 94.123 | 1855.97 | 10.0992 | 56.317 | 0.19659 | 0.6993
851 | 0 | 3 | 320 | 773 | 2 | 500 | 22 | 16.01066 | 0.058 | 500 | 200 | 0.09853249 | 29.78 | 66.976483 | 6.5577653 | 15.54615315 | 29.129528 | 0.66328 | 1.5682 | 5.66 | 147.65 | 150.05 | 70.476 | 1991.79 | 7.0854 | 79.858 | 0.40531 | 0.0223
852 | 0 | 3 | 320 | 773 | 2 | 500 | 22 | 15.84989 | 0.058 | 500 | 240 | 0.09853249 | 29.78 | 66.976483 | 6.5577653 | 15.54615315 | 29.129528 | 0.66328 | 1.5682 | 5.66 | 147.65 | 150.05 | 70.476 | 1991.79 | 7.0854 | 79.858 | 0.40531 | 0.0936
853 | 0 | 3 | 320 | 773 | 2 | 500 | 22 | 15.83907 | 0.058 | 500 | 280 | 0.09853249 | 29.78 | 66.976483 | 6.5577653 | 15.54615315 | 29.129528 | 0.66328 | 1.5682 | 5.66 | 147.65 | 150.05 | 70.476 | 1991.79 | 7.0854 | 79.858 | 0.40531 | 0.3388
854 | 0 | 3 | 320 | 773 | 2 | 500 | 13 | 3.65 | 0.156 | 500 | 200 | 0.09853249 | 15.97 | 33.73162 | 6.319198806 | 18.2354403 | 28.81813118 | 0.3992357 | 1.6423 | 3.93 | 128.6 | 125.91 | 54.668 | 1125.15517 | 3.7459 | 203.963 | 0.80035 | 0.4406
855 | 0 | 3 | 320 | 773 | 2 | 500 | 13 | 3.65 | 0.156 | 500 | 240 | 0.09853249 | 15.97 | 33.73162 | 6.319198806 | 18.2354403 | 28.81813118 | 0.3992357 | 1.6423 | 3.93 | 128.6 | 125.91 | 54.668 | 1125.15517 | 3.7459 | 203.963 | 0.80035 | 0.7749
856 | 0 | 3 | 320 | 773 | 2 | 500 | 13 | 3.65 | 0.156 | 500 | 280 | 0.09853249 | 15.97 | 33.73162 | 6.319198806 | 18.2354403 | 28.81813118 | 0.3992357 | 1.6423 | 3.93 | 128.6 | 125.91 | 54.668 | 1125.15517 | 3.7459 | 203.963 | 0.80035 | 0.9465
857 | 0 | 425 | 147 | 773 | 4 | 500 | 125.89 | 11.05 | 0.43 | 600 | 160 | 0.04639175 | 26.32 | 58.34516224 | 7.35822048 | 15.4526304 | 33.129176 | 0.026 | 1.5328 | 6.88 | 141.8 | 152.16 | 55.452 | 1501.27 | 7.2788 | 7.94 | 0.46752 | 0.0615
858 | 0 | 425 | 147 | 773 | 4 | 500 | 125.89 | 11.05 | 0.43 | 600 | 180 | 0.04639175 | 26.32 | 58.34516224 | 7.35822048 | 15.4526304 | 33.129176 | 0.026 | 1.5328 | 6.88 | 141.8 | 152.16 | 55.452 | 1501.27 | 7.2788 | 7.94 | 0.46752 | 0.1573
859 | 0 | 425 | 147 | 773 | 4 | 500 | 125.89 | 11.05 | 0.43 | 600 | 200 | 0.04639175 | 26.32 | 58.34516224 | 7.35822048 | 15.4526304 | 33.129176 | 0.026 | 1.5328 | 6.88 | 141.8 | 152.16 | 55.452 | 1501.27 | 7.2788 | 7.94 | 0.46752 | 0.3381
860 | 0 | 425 | 147 | 773 | 4 | 500 | 183.69 | 6.73 | 0.42 | 600 | 160 | 0.04639175 | 27.31 | 60.90050092 | 7.30135734 | 15.3121107 | 32.725058 | 0.0455 | 1.5199 | 6.79 | 143.15 | 153.78 | 57.291 | 1487.86 | 7.2629 | 8.045 | 0.45891 | 0.1401
861 | 0 | 425 | 147 | 773 | 4 | 500 | 183.69 | 6.73 | 0.42 | 600 | 180 | 0.04639175 | 27.31 | 60.90050092 | 7.30135734 | 15.3121107 | 32.725058 | 0.0455 | 1.5199 | 6.79 | 143.15 | 153.78 | 57.291 | 1487.86 | 7.2629 | 8.045 | 0.45891 | 0.3224
862 | 0 | 425 | 147 | 773 | 4 | 500 | 183.69 | 6.73 | 0.42 | 600 | 200 | 0.04639175 | 27.31 | 60.90050092 | 7.30135734 | 15.3121107 | 32.725058 | 0.0455 | 1.5199 | 6.79 | 143.15 | 153.78 | 57.291 | 1487.86 | 7.2629 | 8.045 | 0.45891 | 0.5768
863 | 0 | 425 | 147 | 773 | 4 | 500 | 228.19 | 5.6 | 0.48 | 600 | 160 | 0.04639175 | 29.62 | 66.86295784 | 7.16867668 | 14.9842314 | 31.782116 | 0.091 | 1.4898 | 6.58 | 146.3 | 157.56 | 61.582 | 1456.57 | 7.2258 | 8.29 | 0.43882 | 0.5054
864 | 0 | 425 | 147 | 773 | 4 | 500 | 228.19 | 5.6 | 0.48 | 600 | 180 | 0.04639175 | 29.62 | 66.86295784 | 7.16867668 | 14.9842314 | 31.782116 | 0.091 | 1.4898 | 6.58 | 146.3 | 157.56 | 61.582 | 1456.57 | 7.2258 | 8.29 | 0.43882 | 0.7791
865 | 0 | 425 | 147 | 773 | 4 | 500 | 228.19 | 5.6 | 0.48 | 600 | 200 | 0.04639175 | 29.62 | 66.86295784 | 7.16867668 | 14.9842314 | 31.782116 | 0.091 | 1.4898 | 6.58 | 146.3 | 157.56 | 61.582 | 1456.57 | 7.2258 | 8.29 | 0.43882 | 0.965
866 | 0 | 425 | 147 | 773 | 4 | 500 | 206.26 | 4.68 | 0.36 | 600 | 160 | 0.04639175 | 31.27 | 71.12185564 | 7.07390478 | 14.7500319 | 31.108586 | 0.1235 | 1.4683 | 6.43 | 148.55 | 160.26 | 64.647 | 1434.22 | 7.1993 | 8.465 | 0.42447 | 0.3903
867 | 0 | 425 | 147 | 773 | 4 | 500 | 206.26 | 4.68 | 0.36 | 600 | 180 | 0.04639175 | 31.27 | 71.12185564 | 7.07390478 | 14.7500319 | 31.108586 | 0.1235 | 1.4683 | 6.43 | 148.55 | 160.26 | 64.647 | 1434.22 | 7.1993 | 8.465 | 0.42447 | 0.6497
868 | 0 | 425 | 147 | 773 | 4 | 500 | 206.26 | 4.68 | 0.36 | 600 | 200 | 0.04639175 | 31.27 | 71.12185564 | 7.07390478 | 14.7500319 | 31.108586 | 0.1235 | 1.4683 | 6.43 | 148.55 | 160.26 | 64.647 | 1434.22 | 7.1993 | 8.465 | 0.42447 | 0.8492
869 | 0 | 425 | 147 | 773 | 4 | 500 | 177.76 | 4.79 | 0.33 | 600 | 160 | 0.04639175 | 34.57 | 79.63965124 | 6.88436098 | 14.2816329 | 29.761526 | 0.1885 | 1.4253 | 6.13 | 153.05 | 165.66 | 70.777 | 1389.52 | 7.1463 | 8.815 | 0.39577 | 0.2294
870 | 0 | 425 | 147 | 773 | 4 | 500 | 177.76 | 4.79 | 0.33 | 600 | 180 | 0.04639175 | 34.57 | 79.63965124 | 6.88436098 | 14.2816329 | 29.761526 | 0.1885 | 1.4253 | 6.13 | 153.05 | 165.66 | 70.777 | 1389.52 | 7.1463 | 8.815 | 0.39577 | 0.4682
871 | 0 | 425 | 147 | 773 | 4 | 500 | 177.76 | 4.79 | 0.33 | 600 | 200 | 0.04639175 | 34.57 | 79.63965124 | 6.88436098 | 14.2816329 | 29.761526 | 0.1885 | 1.4253 | 6.13 | 153.05 | 165.66 | 70.777 | 1389.52 | 7.1463 | 8.815 | 0.39577 | 0.7284
872 | 0 | 15 | 320 | 773 | 4 | 550 | 272 | 9.6 | 0.12 | 1000 | 200 | 0 | 41.15 | 96.61640356 | 6.49192282 | 13.3617612 | 27.013226 | 0.33182 | 1.3415 | 5.51 | 162.05 | 176.24 | 83.207 | 1313.34 | 7.0373 | 11.237 | 0.33777 | 0.1425
873 | 0 | 15 | 320 | 773 | 4 | 550 | 272 | 9.6 | 0.12 | 1000 | 250 | 0 | 41.15 | 96.61640356 | 6.49192282 | 13.3617612 | 27.013226 | 0.33182 | 1.3415 | 5.51 | 162.05 | 176.24 | 83.207 | 1313.34 | 7.0373 | 11.237 | 0.33777 | 0.4014
874 | 0 | 15 | 320 | 773 | 4 | 550 | 272 | 9.6 | 0.12 | 1000 | 300 | 0 | 41.15 | 96.61640356 | 6.49192282 | 13.3617612 | 27.013226 | 0.33182 | 1.3415 | 5.51 | 162.05 | 176.24 | 83.207 | 1313.34 | 7.0373 | 11.237 | 0.33777 | 0.801
875 | 0 | 15 | 320 | 773 | 4 | 550 | 266 | 8.9 | 0.11 | 1000 | 200 | 0 | 40.8 | 95.70578512 | 6.49752664 | 13.4255274 | 27.093752 | 0.33864 | 1.348 | 5.52 | 161.6 | 175.48 | 82.764 | 1331.03 | 7.0396 | 12.924 | 0.34004 | 0.212
876 | 0 | 15 | 320 | 773 | 4 | 550 | 266 | 8.9 | 0.11 | 1000 | 250 | 0 | 40.8 | 95.70578512 | 6.49752664 | 13.4255274 | 27.093752 | 0.33864 | 1.348 | 5.52 | 161.6 | 175.48 | 82.764 | 1331.03 | 7.0396 | 12.924 | 0.34004 | 0.4361
877 | 0 | 15 | 320 | 773 | 4 | 550 | 266 | 8.9 | 0.11 | 1000 | 300 | 0 | 40.8 | 95.70578512 | 6.49752664 | 13.4255274 | 27.093752 | 0.33864 | 1.348 | 5.52 | 161.6 | 175.48 | 82.764 | 1331.03 | 7.0396 | 12.924 | 0.34004 | 0.8115
878 | 0 | 15 | 320 | 773 | 4 | 550 | 251 | 8.8 | 0.1 | 1000 | 200 | 0 | 40.45 | 94.79516668 | 6.50313046 | 13.4892936 | 27.174278 | 0.34546 | 1.3545 | 5.53 | 161.15 | 174.72 | 82.321 | 1348.72 | 7.0419 | 14.611 | 0.34231 | 0.3467
879 | 0 | 15 | 320 | 773 | 4 | 550 | 251 | 8.8 | 0.1 | 1000 | 250 | 0 | 40.45 | 94.79516668 | 6.50313046 | 13.4892936 | 27.174278 | 0.34546 | 1.3545 | 5.53 | 161.15 | 174.72 | 82.321 | 1348.72 | 7.0419 | 14.611 | 0.34231 | 0.609
880 | 0 | 15 | 320 | 773 | 4 | 550 | 251 | 8.8 | 0.1 | 1000 | 300 | 0 | 40.45 | 94.79516668 | 6.50313046 | 13.4892936 | 27.174278 | 0.34546 | 1.3545 | 5.53 | 161.15 | 174.72 | 82.321 | 1348.72 | 7.0419 | 14.611 | 0.34231 | 0.9566
881 | 0 | 15 | 320 | 773 | 4 | 550 | 248 | 8.9 | 0.08 | 1000 | 200 | 0 | 40.1 | 93.88454824 | 6.50873428 | 13.5530598 | 27.254804 | 0.35228 | 1.361 | 5.54 | 160.7 | 173.96 | 81.878 | 1366.41 | 7.0442 | 16.298 | 0.34458 | 0.1355
882 | 0 | 15 | 320 | 773 | 4 | 550 | 248 | 8.9 | 0.08 | 1000 | 250 | 0 | 40.1 | 93.88454824 | 6.50873428 | 13.5530598 | 27.254804 | 0.35228 | 1.361 | 5.54 | 160.7 | 173.96 | 81.878 | 1366.41 | 7.0442 | 16.298 | 0.34458 | 0.4457
883 | 0 | 15 | 320 | 773 | 4 | 550 | 248 | 8.9 | 0.08 | 1000 | 300 | 0 | 40.1 | 93.88454824 | 6.50873428 | 13.5530598 | 27.254804 | 0.35228 | 1.361 | 5.54 | 160.7 | 173.96 | 81.878 | 1366.41 | 7.0442 | 16.298 | 0.34458 | 0.8619
884 | 0 | 15 | 320 | 773 | 4 | 550 | 283 | 10.8 | 0.15 | 1000 | 200 | 0 | 41.5 | 97.527022 | 6.486319 | 13.297995 | 26.9327 | 0.325 | 1.335 | 5.5 | 162.5 | 177 | 83.65 | 1295.65 | 7.035 | 9.55 | 0.3355 | 0.1095
885 | 0 | 15 | 320 | 773 | 4 | 550 | 283 | 10.8 | 0.15 | 1000 | 250 | 0 | 41.5 | 97.527022 | 6.486319 | 13.297995 | 26.9327 | 0.325 | 1.335 | 5.5 | 162.5 | 177 | 83.65 | 1295.65 | 7.035 | 9.55 | 0.3355 | 0.2476
886 | 0 | 15 | 320 | 773 | 4 | 550 | 283 | 10.8 | 0.15 | 1000 | 300 | 0 | 41.5 | 97.527022 | 6.486319 | 13.297995 | 26.9327 | 0.325 | 1.335 | 5.5 | 162.5 | 177 | 83.65 | 1295.65 | 7.035 | 9.55 | 0.3355 | 0.5578
887 | 0 | 1 | 320 | 773 | 3 | 300 | 71.41881 | 8.252157 | 0.1436041 | 500 | 250 | 0.02061856 | 58 | 140.116 | 5.5386 | 10.956 | 20.1974 | 0.65 | 1.12 | 4 | 185 | 204 | 114.3 | 1072.15 | 6.77 | 11.3 | 0.192 | 0.7598
888 | 0 | 15 | 114 | 773 | 2 | 500 | 461.2 | 3.783277 | 0.454 | 500 | 200 | 0.07756813 | 36.25 | 82.6885 | 7.179435 | 17.9582925 | 32.6801 | 1.08875 | 1.705 | 9.25 | 147.5 | 150 | 71.325 | 1286.365 | 8.4125 | 303.575 | 0.33675 | 0.285
889 | 0 | 15 | 114 | 773 | 2 | 500 | 461.2 | 3.783651 | 0.454 | 500 | 225 | 0.07756813 | 36.25 | 82.6885 | 7.179435 | 17.9582925 | 32.6801 | 1.08875 | 1.705 | 9.25 | 147.5 | 150 | 71.325 | 1286.365 | 8.4125 | 303.575 | 0.33675 | 0.4948
890 | 0 | 15 | 114 | 773 | 2 | 500 | 461.2 | 3.783593 | 0.454 | 500 | 250 | 0.07756813 | 36.25 | 82.6885 | 7.179435 | 17.9582925 | 32.6801 | 1.08875 | 1.705 | 9.25 | 147.5 | 150 | 71.325 | 1286.365 | 8.4125 | 303.575 | 0.33675 | 0.6627
891 | 0 | 15 | 114 | 773 | 2 | 500 | 478.5 | 3.780752 | 0.367 | 500 | 200 | 0.07756813 | 33.06 | 74.2658 | 7.4200908 | 18.9852954 | 34.510896 | 1.1531 | 1.7908 | 10.02 | 142 | 142.08 | 65.022 | 1317.7832 | 8.6534 | 346.442 | 0.35798 | 0.5287
892 | 0 | 15 | 114 | 773 | 2 | 500 | 478.5 | 3.78105 | 0.367 | 500 | 225 | 0.07756813 | 33.06 | 74.2658 | 7.4200908 | 18.9852954 | 34.510896 | 1.1531 | 1.7908 | 10.02 | 142 | 142.08 | 65.022 | 1317.7832 | 8.6534 | 346.442 | 0.35798 | 0.8733
893 | 0 | 15 | 114 | 773 | 2 | 500 | 478.5 | 3.780999 | 0.367 | 500 | 250 | 0.07756813 | 33.06 | 74.2658 | 7.4200908 | 18.9852954 | 34.510896 | 1.1531 | 1.7908 | 10.02 | 142 | 142.08 | 65.022 | 1317.7832 | 8.6534 | 346.442 | 0.35798 | 0.9919
894 | 0 | 15 | 114 | 773 | 2 | 500 | 481.1 | 3.780037 | 0.379 | 500 | 200 | 0.07756813 | 31.9 | 71.203 | 7.507602 | 19.358751 | 35.17664 | 1.1765 | 1.822 | 10.3 | 140 | 139.2 | 62.73 | 1329.208 | 8.741 | 362.03 | 0.3657 | 0.4757
895 | 0 | 15 | 114 | 773 | 2 | 500 | 481.1 | 3.780316 | 0.379 | 500 | 225 | 0.07756813 | 31.9 | 71.203 | 7.507602 | 19.358751 | 35.17664 | 1.1765 | 1.822 | 10.3 | 140 | 139.2 | 62.73 | 1329.208 | 8.741 | 362.03 | 0.3657 | 0.7239
896 | 0 | 15 | 114 | 773 | 2 | 500 | 481.1 | 3.780266 | 0.379 | 500 | 250 | 0.07756813 | 31.9 | 71.203 | 7.507602 | 19.358751 | 35.17664 | 1.1765 | 1.822 | 10.3 | 140 | 139.2 | 62.73 | 1329.208 | 8.741 | 362.03 | 0.3657 | 0.9219
897 | 0 | 15 | 114 | 773 | 2 | 500 | 513.2 | 3.779188 | 0.516 | 500 | 200 | 0.07756813 | 31.32 | 69.6716 | 7.5513576 | 19.5454788 | 35.509512 | 1.1882 | 1.8376 | 10.44 | 139 | 137.76 | 61.584 | 1334.9204 | 8.7848 | 369.824 | 0.36956 | 0.268
898 | 0 | 15 | 114 | 773 | 2 | 500 | 513.2 | 3.779441 | 0.516 | 500 | 225 | 0.07756813 | 31.32 | 69.6716 | 7.5513576 | 19.5454788 | 35.509512 | 1.1882 | 1.8376 | 10.44 | 139 | 137.76 | 61.584 | 1334.9204 | 8.7848 | 369.824 | 0.36956 | 0.5457
899 | 0 | 15 | 114 | 773 | 2 | 500 | 513.2 | 3.779394 | 0.516 | 500 | 250 | 0.07756813 | 31.32 | 69.6716 | 7.5513576 | 19.5454788 | 35.509512 | 1.1882 | 1.8376 | 10.44 | 139 | 137.76 | 61.584 | 1334.9204 | 8.7848 | 369.824 | 0.36956 | 0.7555
900 | 0 | 15 | 114 | 773 | 2 | 500 | 428.6 | 3.794869 | 0.327 | 500 | 200 | 0.07756813 | 58 | 140.116 | 5.5386 | 10.956 | 20.1974 | 0.65 | 1.12 | 4 | 185 | 204 | 114.3 | 1072.15 | 6.77 | 11.3 | 0.192 | 0.0994
901 | 0 | 15 | 114 | 773 | 2 | 500 | 428.6 | 3.795555 | 0.327 | 500 | 225 | 0.07756813 | 58 | 140.116 | 5.5386 | 10.956 | 20.1974 | 0.65 | 1.12 | 4 | 185 | 204 | 114.3 | 1072.15 | 6.77 | 11.3 | 0.192 | 0.1885
902 | 0 | 15 | 114 | 773 | 2 | 500 | 428.6 | 3.795496 | 0.327 | 500 | 250 | 0.07756813 | 58 | 140.116 | 5.5386 | 10.956 | 20.1974 | 0.65 | 1.12 | 4 | 185 | 204 | 114.3 | 1072.15 | 6.77 | 11.3 | 0.192 | 0.3034
903 | 0 | 425 | 114 | 95 | 6 | 550 | 50.47 | 5.43 | 0.07 | 50 | 160 | 0.1194969 | 30.61 | 69.41829652 | 7.11181354 | 14.8437117 | 31.377998 | 0.1105 | 1.4769 | 6.49 | 147.65 | 159.18 | 63.421 | 1443.16 | 7.2099 | 8.395 | 0.43021 | 0.3166
904 | 0 | 425 | 114 | 95 | 6 | 550 | 50.47 | 5.43 | 0.07 | 50 | 200 | 0.1194969 | 30.61 | 69.41829652 | 7.11181354 | 14.8437117 | 31.377998 | 0.1105 | 1.4769 | 6.49 | 147.65 | 159.18 | 63.421 | 1443.16 | 7.2099 | 8.395 | 0.43021 | 0.4817
905 | 0 | 425 | 114 | 95 | 6 | 550 | 50.47 | 5.43 | 0.07 | 50 | 240 | 0.1194969 | 30.61 | 69.41829652 | 7.11181354 | 14.8437117 | 31.377998 | 0.1105 | 1.4769 | 6.49 | 147.65 | 159.18 | 63.421 | 1443.16 | 7.2099 | 8.395 | 0.43021 | 0.7264
906 | 0 | 425 | 114 | 95 | 6 | 550 | 106.48 | 6.18 | 0.23 | 50 | 160 | 0.1194969 | 33.125 | 75.07737 | 7.02831125 | 14.72449375 | 29.827175 | 0.3106015 | 1.50875 | 6.125 | 146.875 | 160.25 | 63.4125 | 1771.025 | 7.55125 | 19.7125 | 0.389625 | 0.5451
907 | 0 | 425 | 114 | 95 | 6 | 550 | 106.48 | 6.18 | 0.23 | 50 | 200 | 0.1194969 | 33.125 | 75.07737 | 7.02831125 | 14.72449375 | 29.827175 | 0.3106015 | 1.50875 | 6.125 | 146.875 | 160.25 | 63.4125 | 1771.025 | 7.55125 | 19.7125 | 0.389625 | 0.6982
908 | 0 | 425 | 114 | 95 | 6 | 550 | 106.48 | 6.18 | 0.23 | 50 | 240 | 0.1194969 | 33.125 | 75.07737 | 7.02831125 | 14.72449375 | 29.827175 | 0.3106015 | 1.50875 | 6.125 | 146.875 | 160.25 | 63.4125 | 1771.025 | 7.55125 | 19.7125 | 0.389625 | 0.9245
909 | 0 | 124 | 320 | 773 | 4 | 450 | 90 | 14.10675 | 0.2331023 | 100 | 135 | 0.04639175 | 56.88 | 137.02438 | 5.6473681 | 11.32028 | 20.682682 | 0.65686 | 1.1928 | 4.14 | 182.2 | 200.5 | 110.429 | 1199.76 | 7.0101 | 20.239 | 0.19613 | 0.2528
910 | 0 | 124 | 320 | 773 | 4 | 450 | 90 | 14.17028 | 0.2983839 | 100 | 160 | 0.04639175 | 56.88 | 137.02438 | 5.6473681 | 11.32028 | 20.682682 | 0.65686 | 1.1928 | 4.14 | 182.2 | 200.5 | 110.429 | 1199.76 | 7.0101 | 20.239 | 0.19613 | 0.7667
911 | 0 | 124 | 320 | 773 | 4 | 450 | 90 | 18.72094 | 0.3001451 | 100 | 185 | 0.04639175 | 56.88 | 137.02438 | 5.6473681 | 11.32028 | 20.682682 | 0.65686 | 1.1928 | 4.14 | 182.2 | 200.5 | 110.429 | 1199.76 | 7.0101 | 20.239 | 0.19613 | 0.9799
912 | 0 | 124 | 320 | 773 | 4 | 450 | 97 | 5.150044 | 0.1774784 | 100 | 135 | 0.04639175 | 58.2 | 140.66568 | 5.5728023 | 11.03204 | 20.285426 | 0.66478 | 1.1308 | 4.06 | 184.5 | 203.32 | 113.757 | 1081.842 | 6.9173 | 11.903 | 0.19141 | 0.3396
913 | 0 | 124 | 320 | 773 | 4 | 450 | 97 | 5.151046 | 0.171586 | 100 | 160 | 0.04639175 | 58.2 | 140.66568 | 5.5728023 | 11.03204 | 20.285426 | 0.66478 | 1.1308 | 4.06 | 184.5 | 203.32 | 113.757 | 1081.842 | 6.9173 | 11.903 | 0.19141 | 0.4194
914 | 0 | 124 | 320 | 773 | 4 | 450 | 97 | 5.553997 | 0.171547 | 100 | 185 | 0.04639175 | 58.2 | 140.66568 | 5.5728023 | 11.03204 | 20.285426 | 0.66478 | 1.1308 | 4.06 | 184.5 | 203.32 | 113.757 | 1081.842 | 6.9173 | 11.903 | 0.19141 | 0.5465
915 | 0 | 6 | 320 | 773 | 4 | 450 | 89 | 9.128177 | 0.29523 | 100 | 135 | 0.04639175 | 57.08 | 137.57406 | 5.6815704 | 11.39632 | 20.770708 | 0.67164 | 1.2036 | 4.2 | 181.7 | 199.82 | 109.886 | 1209.452 | 7.1574 | 20.842 | 0.19554 | 0.2757
916 | 0 | 6 | 320 | 773 | 4 | 450 | 89 | 9.110575 | 0.2965693 | 100 | 160 | 0.04639175 | 57.08 | 137.57406 | 5.6815704 | 11.39632 | 20.770708 | 0.67164 | 1.2036 | 4.2 | 181.7 | 199.82 | 109.886 | 1209.452 | 7.1574 | 20.842 | 0.19554 | 0.491
917 | 0 | 6 | 320 | 773 | 4 | 450 | 89 | 10.87591 | 0.2981087 | 100 | 185 | 0.04639175 | 57.08 | 137.57406 | 5.6815704 | 11.39632 | 20.770708 | 0.67164 | 1.2036 | 4.2 | 181.7 | 199.82 | 109.886 | 1209.452 | 7.1574 | 20.842 | 0.19554 | 0.7097
918 | 0 | 124 | 320 | 773 | 4 | 450 | 87 | 14.09126 | 0.2332097 | 100 | 135 | 0.04639175 | 57.24 | 138.01572 | 5.6660321 | 11.34428 | 20.701382 | 0.67066 | 1.1932 | 4.18 | 182.1 | 200.32 | 110.439 | 1191.222 | 7.1231 | 19.565 | 0.19495 | 0.4444
919 | 0 | 124 | 320 | 773 | 4 | 450 | 87 | 14.15281 | 0.2989385 | 100 | 160 | 0.04639175 | 57.24 | 138.01572 | 5.6660321 | 11.34428 | 20.701382 | 0.67066 | 1.1932 | 4.18 | 182.1 | 200.32 | 110.439 | 1191.222 | 7.1231 | 19.565 | 0.19495 | 0.6479
920 | 0 | 124 | 320 | 773 | 4 | 450 | 87 | 18.7193 | 0.300679 | 100 | 185 | 0.04639175 | 57.24 | 138.01572 | 5.6660321 | 11.34428 | 20.701382 | 0.67066 | 1.1932 | 4.18 | 182.1 | 200.32 | 110.439 | 1191.222 | 7.1231 | 19.565 | 0.19495 | 0.8465
921 | 0 | 124 | 320 | 773 | 4 | 450 | 90 | 4.173308 | 0.09484357 | 1000 | 250 | 0.04639175 | 56.88 | 137.02438 | 5.6473681 | 11.32028 | 20.682682 | 0.65686 | 1.1928 | 4.14 | 182.2 | 200.5 | 110.429 | 1199.76 | 7.0101 | 20.239 | 0.19613 | 0.2667
922 | 0 | 124 | 320 | 773 | 4 | 450 | 90 | 3.723868 | 0.0917021 | 1000 | 300 | 0.04639175 | 56.88 | 137.02438 | 5.6473681 | 11.32028 | 20.682682 | 0.65686 | 1.1928 | 4.14 | 182.2 | 200.5 | 110.429 | 1199.76 | 7.0101 | 20.239 | 0.19613 | 0.666
923 | 0 | 124 | 320 | 773 | 4 | 450 | 90 | 3.767137 | 0.09113221 | 1000 | 350 | 0.04639175 | 56.88 | 137.02438 | 5.6473681 | 11.32028 | 20.682682 | 0.65686 | 1.1928 | 4.14 | 182.2 | 200.5 | 110.429 | 1199.76 | 7.0101 | 20.239 | 0.19613 | 0.9509
924 | 0 | 124 | 320 | 773 | 4 | 450 | 97 | 3.605601 | 0.09115016 | 1000 | 250 | 0.04639175 | 58.2 | 140.66568 | 5.5728023 | 11.03204 | 20.285426 | 0.66478 | 1.1308 | 4.06 | 184.5 | 203.32 | 113.757 | 1081.842 | 6.9173 | 11.903 | 0.19141 | 0.2519
925 | 0 | 124 | 320 | 773 | 4 | 450 | 97 | 3.605568 | 0.09119145 | 1000 | 300 | 0.04639175 | 58.2 | 140.66568 | 5.5728023 | 11.03204 | 20.285426 | 0.66478 | 1.1308 | 4.06 | 184.5 | 203.32 | 113.757 | 1081.842 | 6.9173 | 11.903 | 0.19141 | 0.4589
926 | 0 | 124 | 320 | 773 | 4 | 450 | 97 | 3.605601 | 0.09115016 | 1000 | 350 | 0.04639175 | 58.2 | 140.66568 | 5.5728023 | 11.03204 | 20.285426 | 0.66478 | 1.1308 | 4.06 | 184.5 | 203.32 | 113.757 | 1081.842 | 6.9173 | 11.903 | 0.19141 | 0.7032
927 | 0 | 6 | 320 | 773 | 4 | 450 | 89 | 8.712903 | 0.09859991 | 1000 | 250 | 0.04639175 | 57.08 | 137.57406 | 5.6815704 | 11.39632 | 20.770708 | 0.67164 | 1.2036 | 4.2 | 181.7 | 199.82 | 109.886 | 1209.452 | 7.1574 | 20.842 | 0.19554 | 0.2491
928 | 0 | 6 | 320 | 773 | 4 | 450 | 89 | 7.539129 | 0.09665536 | 1000 | 300 | 0.04639175 | 57.08 | 137.57406 | 5.6815704 | 11.39632 | 20.770708 | 0.67164 | 1.2036 | 4.2 | 181.7 | 199.82 | 109.886 | 1209.452 | 7.1574 | 20.842 | 0.19554 | 0.6596
929 | 0 | 6 | 320 | 773 | 4 | 450 | 89 | 5.118613 | 0.08974557 | 1000 | 350 | 0.04639175 | 57.08 | 137.57406 | 5.6815704 | 11.39632 | 20.770708 | 0.67164 | 1.2036 | 4.2 | 181.7 | 199.82 | 109.886 | 1209.452 | 7.1574 | 20.842 | 0.19554 | 0.9214
930 | 0 | 124 | 320 | 773 | 4 | 450 | 87 | 4.08974 | 0.09421947 | 1000 | 250 | 0.04639175 | 57.24 | 138.01572 | 5.6660321 | 11.34428 | 20.701382 | 0.67066 | 1.1932 | 4.18 | 182.1 | 200.32 | 110.439 | 1191.222 | 7.1231 | 19.565 | 0.19495 | 0.3018
931 | 0 | 124 | 320 | 773 | 4 | 450 | 87 | 3.70747 | 0.09156707 | 1000 | 300 | 0.04639175 | 57.24 | 138.01572 | 5.6660321 | 11.34428 | 20.701382 | 0.67066 | 1.1932 | 4.18 | 182.1 | 200.32 | 110.439 | 1191.222 | 7.1231 | 19.565 | 0.19495 | 0.6744
932 | 0 | 124 | 320 | 773 | 4 | 450 | 87 | 3.756555 | 0.09118319 | 1000 | 350 | 0.04639175 | 57.24 | 138.01572 | 5.6660321 | 11.34428 | 20.701382 | 0.67066 | 1.1932 | 4.18 | 182.1 | 200.32 | 110.439 | 1191.222 | 7.1231 | 19.565 | 0.19495 | 0.9474